## README
item | description
Purpose | Concise raw literature master for GitHub review and manuscript submission, focused on the Cu(II)-MP adsorption model dataset.
Scope | This workbook holds 961 Cu rows from 32 literature studies; all rows are used in data/dataset.csv and the current ML workflow. Seawater experiments are outside the scope.
Primary data sheet | qe_model_cu contains source metadata, model inclusion flags, model predictors AgS, ReT, AdC, Temp, pH, rpm, Ce, target qe, and the series and ageing descriptors (series_id, series_label, ageing_type, ageing_detail) for 32 literature studies (153 isotherm series).
Source workbook | Derived from data/Metal adsorption MPs.xlsx, sheet qe; only the Cu(II) model subset is retained here.
Model alignment | data/dataset.csv contains the same 961 rows (model_include=TRUE for every row). Rows and studies removed during the revision are archived outside this workbook.
DOI handling | All 32 studies have DOI values.
Copyright note | Full-text PDFs and text chunks are not included; this workbook contains curated numeric data and source metadata only.

## validation_summary
check | value | status | note
Cu candidate rows retained for traceability | 961 | pass | All rows in qe_model_cu are model rows.
Rows included in ML training/evaluation | 961 | pass | Rows with model_include=TRUE; synchronized to data/dataset.csv and data/dataset_grouped.csv.
Unique Cu model studies included | 32 | pass | Distinct source_id values represented in the model-ready subset.
Model predictor columns | 7 | pass | AgS, ReT, AdC, Temp, pH, rpm, and Ce. Target is qe.
Non-positive qe rows excluded from model | 0 | pass | The two rows flagged before submission were removed from the workbook.
Duplicate model records excluded from model | 0 | pass | The row flagged before submission was removed from the workbook.
Train/test split after cleaning | not recomputed | info | Rerun the ML workflow after the dataset refresh; the previous split is no longer current.
Dataset refresh status | complete | info | Data collection closed 2026-10-17 (last study added: Turner_2015, from the field-study search of 16 Oct 2026).

## qe_model_cu
source_id | source_author_year | first_author | year | doi | doi_match_status | raw_row_id | model_include | exclusion_reason | AgS | ReT | AdC | Temp | pH | rpm | Ce | qe | series_id | series_label | ageing_type | ageing_detail
Yang_2019 | (Yang et al., 2019) | Yang | 2019 | 10.1007/s11356-019-05643-8 | matched_from_project_paper_metadata | 31 | TRUE |  | Virgin | PA | Single-ion | 25 | 6 | 200 | 0.07321 | 0.00379953 | Yang_2019_01 | PA ¦ virgin | none
Yang_2019 | (Yang et al., 2019) | Yang | 2019 | 10.1007/s11356-019-05643-8 | matched_from_project_paper_metadata | 32 | TRUE |  | Virgin | PA | Single-ion | 25 | 6 | 200 | 0.13948 | 0.02062459 | Yang_2019_01 | PA ¦ virgin | none
Yang_2019 | (Yang et al., 2019) | Yang | 2019 | 10.1007/s11356-019-05643-8 | matched_from_project_paper_metadata | 33 | TRUE |  | Virgin | PA | Single-ion | 25 | 6 | 200 | 0.2178 | 0.03615541 | Yang_2019_01 | PA ¦ virgin | none
Yang_2019 | (Yang et al., 2019) | Yang | 2019 | 10.1007/s11356-019-05643-8 | matched_from_project_paper_metadata | 34 | TRUE |  | Virgin | PA | Single-ion | 25 | 6 | 200 | 0.7138 | 0.07415046 | Yang_2019_01 | PA ¦ virgin | none
Yang_2019 | (Yang et al., 2019) | Yang | 2019 | 10.1007/s11356-019-05643-8 | matched_from_project_paper_metadata | 35 | TRUE |  | Virgin | PA | Single-ion | 25 | 6 | 200 | 2.14157 | 0.12897056 | Yang_2019_01 | PA ¦ virgin | none
Yang_2019 | (Yang et al., 2019) | Yang | 2019 | 10.1007/s11356-019-05643-8 | matched_from_project_paper_metadata | 36 | TRUE |  | Virgin | PA | Single-ion | 25 | 6 | 200 | 6.05339 | 0.21365052 | Yang_2019_01 | PA ¦ virgin | none
Yang_2019 | (Yang et al., 2019) | Yang | 2019 | 10.1007/s11356-019-05643-8 | matched_from_project_paper_metadata | 37 | TRUE |  | Aged | PA | Single-ion | 25 | 6 | 200 | 0.06719 | 0.00426176 | Yang_2019_02 | PA ¦ UV | UV | UV
Yang_2019 | (Yang et al., 2019) | Yang | 2019 | 10.1007/s11356-019-05643-8 | matched_from_project_paper_metadata | 38 | TRUE |  | Aged | PA | Single-ion | 25 | 6 | 200 | 0.11739 | 0.02136415 | Yang_2019_02 | PA ¦ UV | UV | UV
Yang_2019 | (Yang et al., 2019) | Yang | 2019 | 10.1007/s11356-019-05643-8 | matched_from_project_paper_metadata | 39 | TRUE |  | Aged | PA | Single-ion | 25 | 6 | 200 | 0.25796 | 0.03948345 | Yang_2019_02 | PA ¦ UV | UV | UV
Yang_2019 | (Yang et al., 2019) | Yang | 2019 | 10.1007/s11356-019-05643-8 | matched_from_project_paper_metadata | 40 | TRUE |  | Aged | PA | Single-ion | 25 | 6 | 200 | 0.60536 | 0.07470513 | Yang_2019_02 | PA ¦ UV | UV | UV
Yang_2019 | (Yang et al., 2019) | Yang | 2019 | 10.1007/s11356-019-05643-8 | matched_from_project_paper_metadata | 41 | TRUE |  | Aged | PA | Single-ion | 25 | 6 | 200 | 2.40464 | 0.13599641 | Yang_2019_02 | PA ¦ UV | UV | UV
Yang_2019 | (Yang et al., 2019) | Yang | 2019 | 10.1007/s11356-019-05643-8 | matched_from_project_paper_metadata | 42 | TRUE |  | Aged | PA | Single-ion | 25 | 6 | 200 | 6.05339 | 0.21365052 | Yang_2019_02 | PA ¦ UV | UV | UV
Yang_2019 | (Yang et al., 2019) | Yang | 2019 | 10.1007/s11356-019-05643-8 | matched_from_project_paper_metadata | 43 | TRUE |  | Virgin | PMMA | Single-ion | 25 | 6 | 200 | 0.04666 | 0.00131782 | Yang_2019_03 | PMMA ¦ virgin | none
Yang_2019 | (Yang et al., 2019) | Yang | 2019 | 10.1007/s11356-019-05643-8 | matched_from_project_paper_metadata | 44 | TRUE |  | Virgin | PMMA | Single-ion | 25 | 6 | 200 | 0.09238 | 0.00312163 | Yang_2019_03 | PMMA ¦ virgin | none
Yang_2019 | (Yang et al., 2019) | Yang | 2019 | 10.1007/s11356-019-05643-8 | matched_from_project_paper_metadata | 45 | TRUE |  | Virgin | PMMA | Single-ion | 25 | 6 | 200 | 0.4892 | 0.01093249 | Yang_2019_03 | PMMA ¦ virgin | none
Yang_2019 | (Yang et al., 2019) | Yang | 2019 | 10.1007/s11356-019-05643-8 | matched_from_project_paper_metadata | 46 | TRUE |  | Virgin | PMMA | Single-ion | 25 | 6 | 200 | 1.00522 | 0.01712673 | Yang_2019_03 | PMMA ¦ virgin | none
Yang_2019 | (Yang et al., 2019) | Yang | 2019 | 10.1007/s11356-019-05643-8 | matched_from_project_paper_metadata | 47 | TRUE |  | Virgin | PMMA | Single-ion | 25 | 6 | 200 | 2.01603 | 0.02626493 | Yang_2019_03 | PMMA ¦ virgin | none
Yang_2019 | (Yang et al., 2019) | Yang | 2019 | 10.1007/s11356-019-05643-8 | matched_from_project_paper_metadata | 48 | TRUE |  | Virgin | PMMA | Single-ion | 25 | 6 | 200 | 5.0501 | 0.03227197 | Yang_2019_03 | PMMA ¦ virgin | none
Yang_2019 | (Yang et al., 2019) | Yang | 2019 | 10.1007/s11356-019-05643-8 | matched_from_project_paper_metadata | 49 | TRUE |  | Aged | PMMA | Single-ion | 25 | 6 | 200 | 0.06952 | 0.00145395 | Yang_2019_04 | PMMA ¦ UV | UV | UV
Yang_2019 | (Yang et al., 2019) | Yang | 2019 | 10.1007/s11356-019-05643-8 | matched_from_project_paper_metadata | 50 | TRUE |  | Aged | PMMA | Single-ion | 25 | 6 | 200 | 0.05483 | 0.00283234 | Yang_2019_04 | PMMA ¦ UV | UV | UV
Yang_2019 | (Yang et al., 2019) | Yang | 2019 | 10.1007/s11356-019-05643-8 | matched_from_project_paper_metadata | 51 | TRUE |  | Aged | PMMA | Single-ion | 25 | 6 | 200 | 0.37489 | 0.0070696 | Yang_2019_04 | PMMA ¦ UV | UV | UV
Yang_2019 | (Yang et al., 2019) | Yang | 2019 | 10.1007/s11356-019-05643-8 | matched_from_project_paper_metadata | 52 | TRUE |  | Aged | PMMA | Single-ion | 25 | 6 | 200 | 0.7913 | 0.01093249 | Yang_2019_04 | PMMA ¦ UV | UV | UV
Yang_2019 | (Yang et al., 2019) | Yang | 2019 | 10.1007/s11356-019-05643-8 | matched_from_project_paper_metadata | 53 | TRUE |  | Aged | PMMA | Single-ion | 25 | 6 | 200 | 1.6829 | 0.02046208 | Yang_2019_04 | PMMA ¦ UV | UV | UV
Yang_2019 | (Yang et al., 2019) | Yang | 2019 | 10.1007/s11356-019-05643-8 | matched_from_project_paper_metadata | 54 | TRUE |  | Aged | PMMA | Single-ion | 25 | 6 | 200 | 4.32343 | 0.03788762 | Yang_2019_04 | PMMA ¦ UV | UV | UV
Wang_2020 | (Wang et al., 2020a) | Wang | 2020 | 10.1016/j.jes.2019.07.006 | matched_from_project_paper_metadata | 540 | TRUE |  | Aged | PET | Single-ion | 15 | 7 | 150 | 1.958047 | 0.039778 | Wang_2020_01 | PET ¦ UV ¦ 15 C | UV | UV
Wang_2020 | (Wang et al., 2020a) | Wang | 2020 | 10.1016/j.jes.2019.07.006 | matched_from_project_paper_metadata | 541 | TRUE |  | Aged | PET | Single-ion | 15 | 7 | 150 | 3.888483 | 0.111744 | Wang_2020_01 | PET ¦ UV ¦ 15 C | UV | UV
Wang_2020 | (Wang et al., 2020a) | Wang | 2020 | 10.1016/j.jes.2019.07.006 | matched_from_project_paper_metadata | 542 | TRUE |  | Aged | PET | Single-ion | 15 | 7 | 150 | 4.875407 | 0.132018 | Wang_2020_01 | PET ¦ UV ¦ 15 C | UV | UV
Wang_2020 | (Wang et al., 2020a) | Wang | 2020 | 10.1016/j.jes.2019.07.006 | matched_from_project_paper_metadata | 543 | TRUE |  | Aged | PET | Single-ion | 15 | 7 | 150 | 5.856543 | 0.151225 | Wang_2020_01 | PET ¦ UV ¦ 15 C | UV | UV
Wang_2020 | (Wang et al., 2020a) | Wang | 2020 | 10.1016/j.jes.2019.07.006 | matched_from_project_paper_metadata | 544 | TRUE |  | Aged | PET | Single-ion | 15 | 7 | 150 | 7.839074 | 0.160591 | Wang_2020_01 | PET ¦ UV ¦ 15 C | UV | UV
Wang_2020 | (Wang et al., 2020a) | Wang | 2020 | 10.1016/j.jes.2019.07.006 | matched_from_project_paper_metadata | 545 | TRUE |  | Aged | PET | Single-ion | 15 | 7 | 150 | 9.833183 | 0.17221 | Wang_2020_01 | PET ¦ UV ¦ 15 C | UV | UV
Wang_2020 | (Wang et al., 2020a) | Wang | 2020 | 10.1016/j.jes.2019.07.006 | matched_from_project_paper_metadata | 546 | TRUE |  | Aged | PET | Single-ion | 25 | 7 | 150 | 1.952259 | 0.059696 | Wang_2020_02 | PET ¦ UV ¦ 25 C | UV | UV
Wang_2020 | (Wang et al., 2020a) | Wang | 2020 | 10.1016/j.jes.2019.07.006 | matched_from_project_paper_metadata | 547 | TRUE |  | Aged | PET | Single-ion | 25 | 7 | 150 | 3.853752 | 0.157864 | Wang_2020_02 | PET ¦ UV ¦ 25 C | UV | UV
Wang_2020 | (Wang et al., 2020a) | Wang | 2020 | 10.1016/j.jes.2019.07.006 | matched_from_project_paper_metadata | 548 | TRUE |  | Aged | PET | Single-ion | 25 | 7 | 150 | 4.834888 | 0.178494 | Wang_2020_02 | PET ¦ UV ¦ 25 C | UV | UV
Wang_2020 | (Wang et al., 2020a) | Wang | 2020 | 10.1016/j.jes.2019.07.006 | matched_from_project_paper_metadata | 549 | TRUE |  | Aged | PET | Single-ion | 25 | 7 | 150 | 5.824707 | 0.192128 | Wang_2020_02 | PET ¦ UV ¦ 25 C | UV | UV
Wang_2020 | (Wang et al., 2020a) | Wang | 2020 | 10.1016/j.jes.2019.07.006 | matched_from_project_paper_metadata | 550 | TRUE |  | Aged | PET | Single-ion | 25 | 7 | 150 | 7.798556 | 0.206711 | Wang_2020_02 | PET ¦ UV ¦ 25 C | UV | UV
Wang_2020 | (Wang et al., 2020a) | Wang | 2020 | 10.1016/j.jes.2019.07.006 | matched_from_project_paper_metadata | 551 | TRUE |  | Aged | PET | Single-ion | 25 | 7 | 150 | 9.801346 | 0.212639 | Wang_2020_02 | PET ¦ UV ¦ 25 C | UV | UV
Wang_2020 | (Wang et al., 2020a) | Wang | 2020 | 10.1016/j.jes.2019.07.006 | matched_from_project_paper_metadata | 552 | TRUE |  | Aged | PET | Single-ion | 35 | 7 | 150 | 1.952259 | 0.07997 | Wang_2020_03 | PET ¦ UV ¦ 35 C | UV | UV
Wang_2020 | (Wang et al., 2020a) | Wang | 2020 | 10.1016/j.jes.2019.07.006 | matched_from_project_paper_metadata | 553 | TRUE |  | Aged | PET | Single-ion | 35 | 7 | 150 | 3.807445 | 0.217619 | Wang_2020_03 | PET ¦ UV ¦ 35 C | UV | UV
Wang_2020 | (Wang et al., 2020a) | Wang | 2020 | 10.1016/j.jes.2019.07.006 | matched_from_project_paper_metadata | 554 | TRUE |  | Aged | PET | Single-ion | 35 | 7 | 150 | 4.771216 | 0.242872 | Wang_2020_03 | PET ¦ UV ¦ 35 C | UV | UV
Wang_2020 | (Wang et al., 2020a) | Wang | 2020 | 10.1016/j.jes.2019.07.006 | matched_from_project_paper_metadata | 555 | TRUE |  | Aged | PET | Single-ion | 35 | 7 | 150 | 5.749457 | 0.258404 | Wang_2020_03 | PET ¦ UV ¦ 35 C | UV | UV
Wang_2020 | (Wang et al., 2020a) | Wang | 2020 | 10.1016/j.jes.2019.07.006 | matched_from_project_paper_metadata | 556 | TRUE |  | Aged | PET | Single-ion | 35 | 7 | 150 | 7.734883 | 0.272394 | Wang_2020_03 | PET ¦ UV ¦ 35 C | UV | UV
Wang_2020 | (Wang et al., 2020a) | Wang | 2020 | 10.1016/j.jes.2019.07.006 | matched_from_project_paper_metadata | 557 | TRUE |  | Aged | PET | Single-ion | 35 | 7 | 150 | 9.743462 | 0.277729 | Wang_2020_03 | PET ¦ UV ¦ 35 C | UV | UV
Wang_2020b | (Wang et al., 2020b) | Wang | 2020 | 10.1016/j.cej.2019.123808 | matched_from_project_paper_metadata | 576 | TRUE |  | Virgin | PE | Single-ion | 25 | 5.8 |  | 0.263512 | 0.00128 | Wang_2020b_01 | PE ¦ virgin ¦ PE+0 mg/L TC | none
Wang_2020b | (Wang et al., 2020b) | Wang | 2020 | 10.1016/j.cej.2019.123808 | matched_from_project_paper_metadata | 577 | TRUE |  | Virgin | PE | Single-ion | 25 | 5.8 |  | 0.503028 | 0.015151 | Wang_2020b_01 | PE ¦ virgin ¦ PE+0 mg/L TC | none
Wang_2020b | (Wang et al., 2020b) | Wang | 2020 | 10.1016/j.cej.2019.123808 | matched_from_project_paper_metadata | 578 | TRUE |  | Virgin | PE | Single-ion | 25 | 5.8 |  | 0.702155 | 0.018494 | Wang_2020b_01 | PE ¦ virgin ¦ PE+0 mg/L TC | none
Wang_2020b | (Wang et al., 2020b) | Wang | 2020 | 10.1016/j.cej.2019.123808 | matched_from_project_paper_metadata | 579 | TRUE |  | Virgin | PE | Single-ion | 25 | 5.8 |  | 1.508438 | 0.022333 | Wang_2020b_01 | PE ¦ virgin ¦ PE+0 mg/L TC | none
Wang_2020b | (Wang et al., 2020b) | Wang | 2020 | 10.1016/j.cej.2019.123808 | matched_from_project_paper_metadata | 580 | TRUE |  | Virgin | PE | Single-ion | 25 | 5.8 |  | 2.226988 | 0.023861 | Wang_2020b_01 | PE ¦ virgin ¦ PE+0 mg/L TC | none
Wang_2020b | (Wang et al., 2020b) | Wang | 2020 | 10.1016/j.cej.2019.123808 | matched_from_project_paper_metadata | 581 | TRUE |  | Virgin | PE | Single-ion | 25 | 5.8 |  | 3.519258 | 0.027205 | Wang_2020b_01 | PE ¦ virgin ¦ PE+0 mg/L TC | none
Wang_2020b | (Wang et al., 2020b) | Wang | 2020 | 10.1016/j.cej.2019.123808 | matched_from_project_paper_metadata | 582 | TRUE |  | Virgin | PE | Single-ion | 25 | 5.8 |  | 4.875578 | 0.029145 | Wang_2020b_01 | PE ¦ virgin ¦ PE+0 mg/L TC | none
Zou_2020 | (Zou et al., 2020) | Zou | 2020 | 10.1016/j.chemosphere.2020.126064 | matched_from_web_doi_lookup_missing_pdf | 583 | TRUE |  | Virgin | CPE | Single-ion | 25 | 6.5 | 20 | 0.043981 | 0.77978 | Zou_2020_01 | CPE ¦ virgin | none
Zou_2020 | (Zou et al., 2020) | Zou | 2020 | 10.1016/j.chemosphere.2020.126064 | matched_from_web_doi_lookup_missing_pdf | 584 | TRUE |  | Virgin | CPE | Single-ion | 25 | 6.5 | 20 | 0.109377 | 1.350523 | Zou_2020_01 | CPE ¦ virgin | none
Zou_2020 | (Zou et al., 2020) | Zou | 2020 | 10.1016/j.chemosphere.2020.126064 | matched_from_web_doi_lookup_missing_pdf | 585 | TRUE |  | Virgin | CPE | Single-ion | 25 | 6.5 | 20 | 0.260801 | 2.277668 | Zou_2020_01 | CPE ¦ virgin | none
Zou_2020 | (Zou et al., 2020) | Zou | 2020 | 10.1016/j.chemosphere.2020.126064 | matched_from_web_doi_lookup_missing_pdf | 586 | TRUE |  | Virgin | CPE | Single-ion | 25 | 6.5 | 20 | 0.942377 | 3.11938 | Zou_2020_01 | CPE ¦ virgin | none
Zou_2020 | (Zou et al., 2020) | Zou | 2020 | 10.1016/j.chemosphere.2020.126064 | matched_from_web_doi_lookup_missing_pdf | 587 | TRUE |  | Virgin | CPE | Single-ion | 25 | 6.5 | 20 | 3.334413 | 3.642464 | Zou_2020_01 | CPE ¦ virgin | none
Zou_2020 | (Zou et al., 2020) | Zou | 2020 | 10.1016/j.chemosphere.2020.126064 | matched_from_web_doi_lookup_missing_pdf | 588 | TRUE |  | Virgin | PVC | Single-ion | 25 | 6.5 | 20 | 0.050307 | 0.231685 | Zou_2020_02 | PVC ¦ virgin | none
Zou_2020 | (Zou et al., 2020) | Zou | 2020 | 10.1016/j.chemosphere.2020.126064 | matched_from_web_doi_lookup_missing_pdf | 589 | TRUE |  | Virgin | PVC | Single-ion | 25 | 6.5 | 20 | 0.214104 | 0.343637 | Zou_2020_02 | PVC ¦ virgin | none
Zou_2020 | (Zou et al., 2020) | Zou | 2020 | 10.1016/j.chemosphere.2020.126064 | matched_from_web_doi_lookup_missing_pdf | 590 | TRUE |  | Virgin | PVC | Single-ion | 25 | 6.5 | 20 | 0.583945 | 0.413898 | Zou_2020_02 | PVC ¦ virgin | none
Zou_2020 | (Zou et al., 2020) | Zou | 2020 | 10.1016/j.chemosphere.2020.126064 | matched_from_web_doi_lookup_missing_pdf | 591 | TRUE |  | Virgin | PVC | Single-ion | 25 | 6.5 | 20 | 1.482918 | 0.428827 | Zou_2020_02 | PVC ¦ virgin | none
Zou_2020 | (Zou et al., 2020) | Zou | 2020 | 10.1016/j.chemosphere.2020.126064 | matched_from_web_doi_lookup_missing_pdf | 592 | TRUE |  | Virgin | PVC | Single-ion | 25 | 6.5 | 20 | 3.977262 | 0.413898 | Zou_2020_02 | PVC ¦ virgin | none
Zou_2020 | (Zou et al., 2020) | Zou | 2020 | 10.1016/j.chemosphere.2020.126064 | matched_from_web_doi_lookup_missing_pdf | 593 | TRUE |  | Virgin | PE | Single-ion | 25 | 6.5 | 20 | 0.174301 | 0.136164 | Zou_2020_03 | PE (HDPE) ¦ virgin | none
Zou_2020 | (Zou et al., 2020) | Zou | 2020 | 10.1016/j.chemosphere.2020.126064 | matched_from_web_doi_lookup_missing_pdf | 594 | TRUE |  | Virgin | PE | Single-ion | 25 | 6.5 | 20 | 0.374214 | 0.140452 | Zou_2020_03 | PE (HDPE) ¦ virgin | none
Zou_2020 | (Zou et al., 2020) | Zou | 2020 | 10.1016/j.chemosphere.2020.126064 | matched_from_web_doi_lookup_missing_pdf | 595 | TRUE |  | Virgin | PE | Single-ion | 25 | 6.5 | 20 | 0.74182 | 0.170674 | Zou_2020_03 | PE (HDPE) ¦ virgin | none
Zou_2020 | (Zou et al., 2020) | Zou | 2020 | 10.1016/j.chemosphere.2020.126064 | matched_from_web_doi_lookup_missing_pdf | 596 | TRUE |  | Virgin | PE | Single-ion | 25 | 6.5 | 20 | 1.533621 | 0.253145 | Zou_2020_03 | PE (HDPE) ¦ virgin | none
Zou_2020 | (Zou et al., 2020) | Zou | 2020 | 10.1016/j.chemosphere.2020.126064 | matched_from_web_doi_lookup_missing_pdf | 597 | TRUE |  | Virgin | PE | Single-ion | 25 | 6.5 | 20 | 4.095859 | 0.351333 | Zou_2020_03 | PE (HDPE) ¦ virgin | none
Zou_2020 | (Zou et al., 2020) | Zou | 2020 | 10.1016/j.chemosphere.2020.126064 | matched_from_web_doi_lookup_missing_pdf | 598 | TRUE |  | Virgin | PE | Single-ion | 25 | 6.5 | 20 | 0.209654 | 0.028135 | Zou_2020_04 | PE (LDPE) ¦ virgin | none
Zou_2020 | (Zou et al., 2020) | Zou | 2020 | 10.1016/j.chemosphere.2020.126064 | matched_from_web_doi_lookup_missing_pdf | 599 | TRUE |  | Virgin | PE | Single-ion | 25 | 6.5 | 20 | 0.433435 | 0.037027 | Zou_2020_04 | PE (LDPE) ¦ virgin | none
Zou_2020 | (Zou et al., 2020) | Zou | 2020 | 10.1016/j.chemosphere.2020.126064 | matched_from_web_doi_lookup_missing_pdf | 600 | TRUE |  | Virgin | PE | Single-ion | 25 | 6.5 | 20 | 0.830886 | 0.040816 | Zou_2020_04 | PE (LDPE) ¦ virgin | none
Zou_2020 | (Zou et al., 2020) | Zou | 2020 | 10.1016/j.chemosphere.2020.126064 | matched_from_web_doi_lookup_missing_pdf | 601 | TRUE |  | Virgin | PE | Single-ion | 25 | 6.5 | 20 | 1.754211 | 0.045596 | Zou_2020_04 | PE (LDPE) ¦ virgin | none
Zou_2020 | (Zou et al., 2020) | Zou | 2020 | 10.1016/j.chemosphere.2020.126064 | matched_from_web_doi_lookup_missing_pdf | 602 | TRUE |  | Virgin | PE | Single-ion | 25 | 6.5 | 20 | 4.217993 | 0.057406 | Zou_2020_04 | PE (LDPE) ¦ virgin | none
Wang_2021 | (Wang et al., 2021) | Wang | 2021 | 10.1016/j.cej.2020.126412 | matched_from_project_paper_metadata | 907 | TRUE |  | Virgin | PE | Single-ion | 25 |  |  | 0.7188 | 0.00402 | Wang_2021_01 | PE ¦ virgin | none
Wang_2021 | (Wang et al., 2021) | Wang | 2021 | 10.1016/j.cej.2020.126412 | matched_from_project_paper_metadata | 908 | TRUE |  | Virgin | PE | Single-ion | 25 |  |  | 1.3777 | 0.00453 | Wang_2021_01 | PE ¦ virgin | none
Wang_2021 | (Wang et al., 2021) | Wang | 2021 | 10.1016/j.cej.2020.126412 | matched_from_project_paper_metadata | 909 | TRUE |  | Virgin | PE | Single-ion | 25 |  |  | 1.9967 | 0.0062 | Wang_2021_01 | PE ¦ virgin | none
Wang_2021 | (Wang et al., 2021) | Wang | 2021 | 10.1016/j.cej.2020.126412 | matched_from_project_paper_metadata | 910 | TRUE |  | Virgin | PE | Single-ion | 25 |  |  | 3.2895 | 0.00838 | Wang_2021_01 | PE ¦ virgin | none
Wang_2021 | (Wang et al., 2021) | Wang | 2021 | 10.1016/j.cej.2020.126412 | matched_from_project_paper_metadata | 911 | TRUE |  | Virgin | PE | Single-ion | 25 |  |  | 5.0017 | 0.01341 | Wang_2021_01 | PE ¦ virgin | none
Wang_2021 | (Wang et al., 2021) | Wang | 2021 | 10.1016/j.cej.2020.126412 | matched_from_project_paper_metadata | 912 | TRUE |  | Virgin | PE | Single-ion | 25 |  |  | 6.4842 | 0.01693 | Wang_2021_01 | PE ¦ virgin | none
Wang_2021 | (Wang et al., 2021) | Wang | 2021 | 10.1016/j.cej.2020.126412 | matched_from_project_paper_metadata | 913 | TRUE |  | Aged | PE | Single-ion | 25 |  |  | 0.0998 | 0.00134 | Wang_2021_02 | PE ¦ air incubating | air_exposure | air incubating
Wang_2021 | (Wang et al., 2021) | Wang | 2021 | 10.1016/j.cej.2020.126412 | matched_from_project_paper_metadata | 914 | TRUE |  | Aged | PE | Single-ion | 25 |  |  | 0.2596 | 0.00302 | Wang_2021_02 | PE ¦ air incubating | air_exposure | air incubating
Wang_2021 | (Wang et al., 2021) | Wang | 2021 | 10.1016/j.cej.2020.126412 | matched_from_project_paper_metadata | 915 | TRUE |  | Aged | PE | Single-ion | 25 |  |  | 0.7088 | 0.00637 | Wang_2021_02 | PE ¦ air incubating | air_exposure | air incubating
Wang_2021 | (Wang et al., 2021) | Wang | 2021 | 10.1016/j.cej.2020.126412 | matched_from_project_paper_metadata | 916 | TRUE |  | Aged | PE | Single-ion | 25 |  |  | 1.4676 | 0.01542 | Wang_2021_02 | PE ¦ air incubating | air_exposure | air incubating
Wang_2021 | (Wang et al., 2021) | Wang | 2021 | 10.1016/j.cej.2020.126412 | matched_from_project_paper_metadata | 917 | TRUE |  | Aged | PE | Single-ion | 25 |  |  | 2.2276 | 0.02059 | Wang_2021_02 | PE ¦ air incubating | air_exposure | air incubating
Wang_2021 | (Wang et al., 2021) | Wang | 2021 | 10.1016/j.cej.2020.126412 | matched_from_project_paper_metadata | 918 | TRUE |  | Aged | PE | Single-ion | 25 |  |  | 3.6739 | 0.03503 | Wang_2021_02 | PE ¦ air incubating | air_exposure | air incubating
Wang_2021 | (Wang et al., 2021) | Wang | 2021 | 10.1016/j.cej.2020.126412 | matched_from_project_paper_metadata | 919 | TRUE |  | Aged | PE | Single-ion | 25 |  |  | 4.8519 | 0.04056 | Wang_2021_02 | PE ¦ air incubating | air_exposure | air incubating
Wang_2021 | (Wang et al., 2021) | Wang | 2021 | 10.1016/j.cej.2020.126412 | matched_from_project_paper_metadata | 920 | TRUE |  | Aged | PE | Single-ion | 25 |  |  | 0.3394 | 0.01575 | Wang_2021_03 | PE ¦ water incubating | water_exposure | water incubating
Wang_2021 | (Wang et al., 2021) | Wang | 2021 | 10.1016/j.cej.2020.126412 | matched_from_project_paper_metadata | 921 | TRUE |  | Aged | PE | Single-ion | 25 |  |  | 0.5641 | 0.0295 | Wang_2021_03 | PE ¦ water incubating | water_exposure | water incubating
Wang_2021 | (Wang et al., 2021) | Wang | 2021 | 10.1016/j.cej.2020.126412 | matched_from_project_paper_metadata | 922 | TRUE |  | Aged | PE | Single-ion | 25 |  |  | 0.9915 | 0.0415 | Wang_2021_03 | PE ¦ water incubating | water_exposure | water incubating
Wang_2021 | (Wang et al., 2021) | Wang | 2021 | 10.1016/j.cej.2020.126412 | matched_from_project_paper_metadata | 923 | TRUE |  | Aged | PE | Single-ion | 25 |  |  | 1.9269 | 0.06204 | Wang_2021_03 | PE ¦ water incubating | water_exposure | water incubating
Wang_2021 | (Wang et al., 2021) | Wang | 2021 | 10.1016/j.cej.2020.126412 | matched_from_project_paper_metadata | 924 | TRUE |  | Aged | PE | Single-ion | 25 |  |  | 3.9983 | 0.08045 | Wang_2021_03 | PE ¦ water incubating | water_exposure | water incubating
Wang_2021 | (Wang et al., 2021) | Wang | 2021 | 10.1016/j.cej.2020.126412 | matched_from_project_paper_metadata | 925 | TRUE |  | Aged | PE | Single-ion | 25 |  |  | 5.4859 | 0.08363 | Wang_2021_03 | PE ¦ water incubating | water_exposure | water incubating
Wang_2021 | (Wang et al., 2021) | Wang | 2021 | 10.1016/j.cej.2020.126412 | matched_from_project_paper_metadata | 926 | TRUE |  | Aged | PE | Single-ion | 25 |  |  | 0.3444 | 0.01944 | Wang_2021_04 | PE ¦ soil incubating | soil_exposure | soil incubating
Wang_2021 | (Wang et al., 2021) | Wang | 2021 | 10.1016/j.cej.2020.126412 | matched_from_project_paper_metadata | 927 | TRUE |  | Aged | PE | Single-ion | 25 |  |  | 0.5591 | 0.0424 | Wang_2021_04 | PE ¦ soil incubating | soil_exposure | soil incubating
Wang_2021 | (Wang et al., 2021) | Wang | 2021 | 10.1016/j.cej.2020.126412 | matched_from_project_paper_metadata | 928 | TRUE |  | Aged | PE | Single-ion | 25 |  |  | 1.0033 | 0.08413 | Wang_2021_04 | PE ¦ soil incubating | soil_exposure | soil incubating
Wang_2021 | (Wang et al., 2021) | Wang | 2021 | 10.1016/j.cej.2020.126412 | matched_from_project_paper_metadata | 929 | TRUE |  | Aged | PE | Single-ion | 25 |  |  | 1.8369 | 0.12168 | Wang_2021_04 | PE ¦ soil incubating | soil_exposure | soil incubating
Wang_2021 | (Wang et al., 2021) | Wang | 2021 | 10.1016/j.cej.2020.126412 | matched_from_project_paper_metadata | 930 | TRUE |  | Aged | PE | Single-ion | 25 |  |  | 3.0003 | 0.1441 | Wang_2021_04 | PE ¦ soil incubating | soil_exposure | soil incubating
Wang_2021 | (Wang et al., 2021) | Wang | 2021 | 10.1016/j.cej.2020.126412 | matched_from_project_paper_metadata | 931 | TRUE |  | Aged | PE | Single-ion | 25 |  |  | 4.4848 | 0.15298 | Wang_2021_04 | PE ¦ soil incubating | soil_exposure | soil incubating
Wang_2021 | (Wang et al., 2021) | Wang | 2021 | 10.1016/j.cej.2020.126412 | matched_from_project_paper_metadata | 932 | TRUE |  | Virgin | PE | Mixed | 25 |  |  | 0.49104 | 0.00727579 | Wang_2021_05 | PE ¦ virgin ¦ mixed | none
Wang_2021 | (Wang et al., 2021) | Wang | 2021 | 10.1016/j.cej.2020.126412 | matched_from_project_paper_metadata | 933 | TRUE |  | Virgin | PE | Mixed | 25 |  |  | 0.99033 | 0.01103073 | Wang_2021_05 | PE ¦ virgin ¦ mixed | none
Wang_2021 | (Wang et al., 2021) | Wang | 2021 | 10.1016/j.cej.2020.126412 | matched_from_project_paper_metadata | 934 | TRUE |  | Virgin | PE | Mixed | 25 |  |  | 1.99166 | 0.01700013 | Wang_2021_05 | PE ¦ virgin ¦ mixed | none
Wang_2021 | (Wang et al., 2021) | Wang | 2021 | 10.1016/j.cej.2020.126412 | matched_from_project_paper_metadata | 935 | TRUE |  | Virgin | PE | Mixed | 25 |  |  | 2.74335 | 0.02104391 | Wang_2021_05 | PE ¦ virgin ¦ mixed | none
Wang_2021 | (Wang et al., 2021) | Wang | 2021 | 10.1016/j.cej.2020.126412 | matched_from_project_paper_metadata | 936 | TRUE |  | Virgin | PE | Mixed | 25 |  |  | 3.98884 | 0.0250877 | Wang_2021_05 | PE ¦ virgin ¦ mixed | none
Wang_2021 | (Wang et al., 2021) | Wang | 2021 | 10.1016/j.cej.2020.126412 | matched_from_project_paper_metadata | 937 | TRUE |  | Virgin | PE | Mixed | 25 |  |  | 5.85434 | 0.03019057 | Wang_2021_05 | PE ¦ virgin ¦ mixed | none
Wang_2021 | (Wang et al., 2021) | Wang | 2021 | 10.1016/j.cej.2020.126412 | matched_from_project_paper_metadata | 938 | TRUE |  | Aged | PE | Mixed | 25 |  |  | 0.24688 | 0.00506134 | Wang_2021_06 | PE ¦ air incubating ¦ mixed | air_exposure | air incubating
Wang_2021 | (Wang et al., 2021) | Wang | 2021 | 10.1016/j.cej.2020.126412 | matched_from_project_paper_metadata | 939 | TRUE |  | Aged | PE | Mixed | 25 |  |  | 0.68307 | 0.0126675 | Wang_2021_06 | PE ¦ air incubating ¦ mixed | air_exposure | air incubating
Wang_2021 | (Wang et al., 2021) | Wang | 2021 | 10.1016/j.cej.2020.126412 | matched_from_project_paper_metadata | 940 | TRUE |  | Aged | PE | Mixed | 25 |  |  | 1.14396 | 0.02345093 | Wang_2021_06 | PE ¦ air incubating ¦ mixed | air_exposure | air incubating
Wang_2021 | (Wang et al., 2021) | Wang | 2021 | 10.1016/j.cej.2020.126412 | matched_from_project_paper_metadata | 941 | TRUE |  | Aged | PE | Mixed | 25 |  |  | 1.71458 | 0.03827813 | Wang_2021_06 | PE ¦ air incubating ¦ mixed | air_exposure | air incubating
Wang_2021 | (Wang et al., 2021) | Wang | 2021 | 10.1016/j.cej.2020.126412 | matched_from_project_paper_metadata | 942 | TRUE |  | Aged | PE | Mixed | 25 |  |  | 2.81193 | 0.05849706 | Wang_2021_06 | PE ¦ air incubating ¦ mixed | air_exposure | air incubating
Wang_2021 | (Wang et al., 2021) | Wang | 2021 | 10.1016/j.cej.2020.126412 | matched_from_project_paper_metadata | 943 | TRUE |  | Aged | PE | Mixed | 25 |  |  | 3.98061 | 0.06629578 | Wang_2021_06 | PE ¦ air incubating ¦ mixed | air_exposure | air incubating
Wang_2021 | (Wang et al., 2021) | Wang | 2021 | 10.1016/j.cej.2020.126412 | matched_from_project_paper_metadata | 944 | TRUE |  | Aged | PE | Mixed | 25 |  |  | 5.00115 | 0.07948622 | Wang_2021_06 | PE ¦ air incubating ¦ mixed | air_exposure | air incubating
Wang_2021 | (Wang et al., 2021) | Wang | 2021 | 10.1016/j.cej.2020.126412 | matched_from_project_paper_metadata | 945 | TRUE |  | Aged | PE | Mixed | 25 |  |  | 0.20847 | 0.04395869 | Wang_2021_07 | PE ¦ water incubating ¦ mixed | water_exposure | water incubating
Wang_2021 | (Wang et al., 2021) | Wang | 2021 | 10.1016/j.cej.2020.126412 | matched_from_project_paper_metadata | 946 | TRUE |  | Aged | PE | Mixed | 25 |  |  | 0.46086 | 0.06196316 | Wang_2021_07 | PE ¦ water incubating ¦ mixed | water_exposure | water incubating
Wang_2021 | (Wang et al., 2021) | Wang | 2021 | 10.1016/j.cej.2020.126412 | matched_from_project_paper_metadata | 947 | TRUE |  | Aged | PE | Mixed | 25 |  |  | 0.7983 | 0.07900482 | Wang_2021_07 | PE ¦ water incubating ¦ mixed | water_exposure | water incubating
Wang_2021 | (Wang et al., 2021) | Wang | 2021 | 10.1016/j.cej.2020.126412 | matched_from_project_paper_metadata | 948 | TRUE |  | Aged | PE | Mixed | 25 |  |  | 2.3291 | 0.0954688 | Wang_2021_07 | PE ¦ water incubating ¦ mixed | water_exposure | water incubating
Wang_2021 | (Wang et al., 2021) | Wang | 2021 | 10.1016/j.cej.2020.126412 | matched_from_project_paper_metadata | 949 | TRUE |  | Aged | PE | Mixed | 25 |  |  | 3.88185 | 0.09999398 | Wang_2021_07 | PE ¦ water incubating ¦ mixed | water_exposure | water incubating
Wang_2021 | (Wang et al., 2021) | Wang | 2021 | 10.1016/j.cej.2020.126412 | matched_from_project_paper_metadata | 950 | TRUE |  | Aged | PE | Mixed | 25 |  |  | 5.27823 | 0.10268984 | Wang_2021_07 | PE ¦ water incubating ¦ mixed | water_exposure | water incubating
Wang_2021 | (Wang et al., 2021) | Wang | 2021 | 10.1016/j.cej.2020.126412 | matched_from_project_paper_metadata | 951 | TRUE |  | Aged | PE | Mixed | 25 |  |  | 0.29352 | 0.05474211 | Wang_2021_08 | PE ¦ soil incubating ¦ mixed | soil_exposure | soil incubating
Wang_2021 | (Wang et al., 2021) | Wang | 2021 | 10.1016/j.cej.2020.126412 | matched_from_project_paper_metadata | 952 | TRUE |  | Aged | PE | Mixed | 25 |  |  | 0.56785 | 0.09161757 | Wang_2021_08 | PE ¦ soil incubating ¦ mixed | soil_exposure | soil incubating
Wang_2021 | (Wang et al., 2021) | Wang | 2021 | 10.1016/j.cej.2020.126412 | matched_from_project_paper_metadata | 953 | TRUE |  | Aged | PE | Mixed | 25 |  |  | 0.98485 | 0.1197315 | Wang_2021_08 | PE ¦ soil incubating ¦ mixed | soil_exposure | soil incubating
Wang_2021 | (Wang et al., 2021) | Wang | 2021 | 10.1016/j.cej.2020.126412 | matched_from_project_paper_metadata | 954 | TRUE |  | Aged | PE | Mixed | 25 |  |  | 2.03007 | 0.14534213 | Wang_2021_08 | PE ¦ soil incubating ¦ mixed | soil_exposure | soil incubating
Wang_2021 | (Wang et al., 2021) | Wang | 2021 | 10.1016/j.cej.2020.126412 | matched_from_project_paper_metadata | 955 | TRUE |  | Aged | PE | Mixed | 25 |  |  | 3.48132 | 0.16498337 | Wang_2021_08 | PE ¦ soil incubating ¦ mixed | soil_exposure | soil incubating
Wang_2021 | (Wang et al., 2021) | Wang | 2021 | 10.1016/j.cej.2020.126412 | matched_from_project_paper_metadata | 956 | TRUE |  | Aged | PE | Mixed | 25 |  |  | 5.07248 | 0.18192875 | Wang_2021_08 | PE ¦ soil incubating ¦ mixed | soil_exposure | soil incubating
Xue_2021 | (Xue et al., 2021) | Xue | 2021 | 10.1016/j.jhazmat.2020.124835 | matched_from_project_paper_metadata | 957 | TRUE |  | Virgin | TPU | Single-ion |  |  | 100 | 2.09389 | 0.11454 | Xue_2021_01 | TPU ¦ virgin | none
Xue_2021 | (Xue et al., 2021) | Xue | 2021 | 10.1016/j.jhazmat.2020.124835 | matched_from_project_paper_metadata | 958 | TRUE |  | Virgin | TPU | Single-ion |  |  | 100 | 4.45659 | 0.18561 | Xue_2021_01 | TPU ¦ virgin | none
Xue_2021 | (Xue et al., 2021) | Xue | 2021 | 10.1016/j.jhazmat.2020.124835 | matched_from_project_paper_metadata | 959 | TRUE |  | Virgin | TPU | Single-ion |  |  | 100 | 6.72085 | 0.24878 | Xue_2021_01 | TPU ¦ virgin | none
Xue_2021 | (Xue et al., 2021) | Xue | 2021 | 10.1016/j.jhazmat.2020.124835 | matched_from_project_paper_metadata | 960 | TRUE |  | Virgin | TPU | Single-ion |  |  | 100 | 9.05893 | 0.27868 | Xue_2021_01 | TPU ¦ virgin | none
Xue_2021 | (Xue et al., 2021) | Xue | 2021 | 10.1016/j.jhazmat.2020.124835 | matched_from_project_paper_metadata | 961 | TRUE |  | Virgin | TPU | Single-ion |  |  | 100 | 13.80895 | 0.34185 | Xue_2021_01 | TPU ¦ virgin | none
Xue_2021 | (Xue et al., 2021) | Xue | 2021 | 10.1016/j.jhazmat.2020.124835 | matched_from_project_paper_metadata | 962 | TRUE |  | Virgin | TPU | Single-ion |  |  | 100 | 18.70662 | 0.37062 | Xue_2021_01 | TPU ¦ virgin | none
Xue_2021 | (Xue et al., 2021) | Xue | 2021 | 10.1016/j.jhazmat.2020.124835 | matched_from_project_paper_metadata | 963 | TRUE |  | Virgin | TPU | Single-ion |  |  | 100 | 28.69887 | 0.39261 | Xue_2021_01 | TPU ¦ virgin | none
Xue_2021 | (Xue et al., 2021) | Xue | 2021 | 10.1016/j.jhazmat.2020.124835 | matched_from_project_paper_metadata | 964 | TRUE |  | Virgin | TPU | Single-ion |  |  | 100 | 38.61729 | 0.38641 | Xue_2021_01 | TPU ¦ virgin | none
Xue_2021 | (Xue et al., 2021) | Xue | 2021 | 10.1016/j.jhazmat.2020.124835 | matched_from_project_paper_metadata | 965 | TRUE |  | Virgin | TPU | Single-ion |  |  | 100 | 48.56032 | 0.3802 | Xue_2021_01 | TPU ¦ virgin | none
Xue_2021 | (Xue et al., 2021) | Xue | 2021 | 10.1016/j.jhazmat.2020.124835 | matched_from_project_paper_metadata | 966 | TRUE |  | Aged | TPU | Single-ion |  |  | 100 | 2.04467 | 0.18392 | Xue_2021_02 | TPU ¦ UV | UV | UV
Xue_2021 | (Xue et al., 2021) | Xue | 2021 | 10.1016/j.jhazmat.2020.124835 | matched_from_project_paper_metadata | 967 | TRUE |  | Aged | TPU | Single-ion |  |  | 100 | 4.30892 | 0.23638 | Xue_2021_02 | TPU ¦ UV | UV | UV
Xue_2021 | (Xue et al., 2021) | Xue | 2021 | 10.1016/j.jhazmat.2020.124835 | matched_from_project_paper_metadata | 968 | TRUE |  | Aged | TPU | Single-ion |  |  | 100 | 6.52396 | 0.28375 | Xue_2021_02 | TPU ¦ UV | UV | UV
Xue_2021 | (Xue et al., 2021) | Xue | 2021 | 10.1016/j.jhazmat.2020.124835 | matched_from_project_paper_metadata | 969 | TRUE |  | Aged | TPU | Single-ion |  |  | 100 | 8.86204 | 0.32606 | Xue_2021_02 | TPU ¦ UV | UV | UV
Xue_2021 | (Xue et al., 2021) | Xue | 2021 | 10.1016/j.jhazmat.2020.124835 | matched_from_project_paper_metadata | 970 | TRUE |  | Aged | TPU | Single-ion |  |  | 100 | 13.75972 | 0.40389 | Xue_2021_02 | TPU ¦ UV | UV | UV
Xue_2021 | (Xue et al., 2021) | Xue | 2021 | 10.1016/j.jhazmat.2020.124835 | matched_from_project_paper_metadata | 971 | TRUE |  | Aged | TPU | Single-ion |  |  | 100 | 18.50973 | 0.43548 | Xue_2021_02 | TPU ¦ UV | UV | UV
Xue_2021 | (Xue et al., 2021) | Xue | 2021 | 10.1016/j.jhazmat.2020.124835 | matched_from_project_paper_metadata | 972 | TRUE |  | Aged | TPU | Single-ion |  |  | 100 | 28.42815 | 0.46989 | Xue_2021_02 | TPU ¦ UV | UV | UV
Xue_2021 | (Xue et al., 2021) | Xue | 2021 | 10.1016/j.jhazmat.2020.124835 | matched_from_project_paper_metadata | 973 | TRUE |  | Aged | TPU | Single-ion |  |  | 100 | 38.34656 | 0.47778 | Xue_2021_02 | TPU ¦ UV | UV | UV
Xue_2021 | (Xue et al., 2021) | Xue | 2021 | 10.1016/j.jhazmat.2020.124835 | matched_from_project_paper_metadata | 974 | TRUE |  | Aged | TPU | Single-ion |  |  | 100 | 48.26498 | 0.48568 | Xue_2021_02 | TPU ¦ UV | UV | UV
Xue_2021 | (Xue et al., 2021) | Xue | 2021 | 10.1016/j.jhazmat.2020.124835 | matched_from_project_paper_metadata | 975 | TRUE |  | Virgin | TPU | Mixed |  |  | 100 | 2.04467 | 0.1114 | Xue_2021_03 | TPU ¦ virgin ¦ mixed | none
Xue_2021 | (Xue et al., 2021) | Xue | 2021 | 10.1016/j.jhazmat.2020.124835 | matched_from_project_paper_metadata | 976 | TRUE |  | Virgin | TPU | Mixed |  |  | 100 | 3.89053 | 0.2361 | Xue_2021_03 | TPU ¦ virgin ¦ mixed | none
Xue_2021 | (Xue et al., 2021) | Xue | 2021 | 10.1016/j.jhazmat.2020.124835 | matched_from_project_paper_metadata | 977 | TRUE |  | Virgin | TPU | Mixed |  |  | 100 | 6.30245 | 0.29282 | Xue_2021_03 | TPU ¦ virgin ¦ mixed | none
Xue_2021 | (Xue et al., 2021) | Xue | 2021 | 10.1016/j.jhazmat.2020.124835 | matched_from_project_paper_metadata | 978 | TRUE |  | Virgin | TPU | Mixed |  |  | 100 | 8.78821 | 0.32433 | Xue_2021_03 | TPU ¦ virgin ¦ mixed | none
Xue_2021 | (Xue et al., 2021) | Xue | 2021 | 10.1016/j.jhazmat.2020.124835 | matched_from_project_paper_metadata | 979 | TRUE |  | Virgin | TPU | Mixed |  |  | 100 | 13.53822 | 0.39276 | Xue_2021_03 | TPU ¦ virgin ¦ mixed | none
Xue_2021 | (Xue et al., 2021) | Xue | 2021 | 10.1016/j.jhazmat.2020.124835 | matched_from_project_paper_metadata | 980 | TRUE |  | Virgin | TPU | Mixed |  |  | 100 | 18.28823 | 0.45939 | Xue_2021_03 | TPU ¦ virgin ¦ mixed | none
Xue_2021 | (Xue et al., 2021) | Xue | 2021 | 10.1016/j.jhazmat.2020.124835 | matched_from_project_paper_metadata | 981 | TRUE |  | Virgin | TPU | Mixed |  |  | 100 | 28.35431 | 0.4819 | Xue_2021_03 | TPU ¦ virgin ¦ mixed | none
Xue_2021 | (Xue et al., 2021) | Xue | 2021 | 10.1016/j.jhazmat.2020.124835 | matched_from_project_paper_metadata | 982 | TRUE |  | Virgin | TPU | Mixed |  |  | 100 | 38.22351 | 0.4936 | Xue_2021_03 | TPU ¦ virgin ¦ mixed | none
Xue_2021 | (Xue et al., 2021) | Xue | 2021 | 10.1016/j.jhazmat.2020.124835 | matched_from_project_paper_metadata | 983 | TRUE |  | Virgin | TPU | Mixed |  |  | 100 | 47.99425 | 0.53502 | Xue_2021_03 | TPU ¦ virgin ¦ mixed | none
Xue_2021 | (Xue et al., 2021) | Xue | 2021 | 10.1016/j.jhazmat.2020.124835 | matched_from_project_paper_metadata | 984 | TRUE |  | Aged | TPU | Mixed |  |  | 100 | 1.70011 | 0.21854 | Xue_2021_04 | TPU ¦ UV ¦ mixed | UV | UV
Xue_2021 | (Xue et al., 2021) | Xue | 2021 | 10.1016/j.jhazmat.2020.124835 | matched_from_project_paper_metadata | 985 | TRUE |  | Aged | TPU | Mixed |  |  | 100 | 3.96436 | 0.30183 | Xue_2021_04 | TPU ¦ UV ¦ mixed | UV | UV
Xue_2021 | (Xue et al., 2021) | Xue | 2021 | 10.1016/j.jhazmat.2020.124835 | matched_from_project_paper_metadata | 986 | TRUE |  | Aged | TPU | Mixed |  |  | 100 | 6.30245 | 0.34324 | Xue_2021_04 | TPU ¦ UV ¦ mixed | UV | UV
Xue_2021 | (Xue et al., 2021) | Xue | 2021 | 10.1016/j.jhazmat.2020.124835 | matched_from_project_paper_metadata | 987 | TRUE |  | Aged | TPU | Mixed |  |  | 100 | 8.51748 | 0.39906 | Xue_2021_04 | TPU ¦ UV ¦ mixed | UV | UV
Xue_2021 | (Xue et al., 2021) | Xue | 2021 | 10.1016/j.jhazmat.2020.124835 | matched_from_project_paper_metadata | 988 | TRUE |  | Aged | TPU | Mixed |  |  | 100 | 13.46438 | 0.45039 | Xue_2021_04 | TPU ¦ UV ¦ mixed | UV | UV
Xue_2021 | (Xue et al., 2021) | Xue | 2021 | 10.1016/j.jhazmat.2020.124835 | matched_from_project_paper_metadata | 989 | TRUE |  | Aged | TPU | Mixed |  |  | 100 | 18.23901 | 0.4945 | Xue_2021_04 | TPU ¦ UV ¦ mixed | UV | UV
Xue_2021 | (Xue et al., 2021) | Xue | 2021 | 10.1016/j.jhazmat.2020.124835 | matched_from_project_paper_metadata | 990 | TRUE |  | Aged | TPU | Mixed |  |  | 100 | 28.00975 | 0.52872 | Xue_2021_04 | TPU ¦ UV ¦ mixed | UV | UV
Xue_2021 | (Xue et al., 2021) | Xue | 2021 | 10.1016/j.jhazmat.2020.124835 | matched_from_project_paper_metadata | 991 | TRUE |  | Aged | TPU | Mixed |  |  | 100 | 38.002 | 0.54492 | Xue_2021_04 | TPU ¦ UV ¦ mixed | UV | UV
Xue_2021 | (Xue et al., 2021) | Xue | 2021 | 10.1016/j.jhazmat.2020.124835 | matched_from_project_paper_metadata | 992 | TRUE |  | Aged | TPU | Mixed |  |  | 100 | 48.06809 | 0.55393 | Xue_2021_04 | TPU ¦ UV ¦ mixed | UV | UV
Lin_2022 | (Lin et al., 2022) | Lin | 2022 | 10.1016/j.watres.2022.119144 | matched_from_project_paper_metadata | 1446 | TRUE |  | Virgin | PS | Single-ion | 15 | 5 | 170 | 0.1126913085 | 0.232167215 | Lin_2022_01 | PS ¦ virgin ¦ 15 C | none | PS containing 2% HBCD as an additive (not aged)
Lin_2022 | (Lin et al., 2022) | Lin | 2022 | 10.1016/j.watres.2022.119144 | matched_from_project_paper_metadata | 1447 | TRUE |  | Virgin | PS | Single-ion | 15 | 5 | 170 | 0.39034952 | 0.359931948 | Lin_2022_01 | PS ¦ virgin ¦ 15 C | none | PS containing 2% HBCD as an additive (not aged)
Lin_2022 | (Lin et al., 2022) | Lin | 2022 | 10.1016/j.watres.2022.119144 | matched_from_project_paper_metadata | 1448 | TRUE |  | Virgin | PS | Single-ion | 15 | 5 | 170 | 1.342322 | 0.6811689365 | Lin_2022_01 | PS ¦ virgin ¦ 15 C | none | PS containing 2% HBCD as an additive (not aged)
Lin_2022 | (Lin et al., 2022) | Lin | 2022 | 10.1016/j.watres.2022.119144 | matched_from_project_paper_metadata | 1449 | TRUE |  | Virgin | PS | Single-ion | 15 | 5 | 170 | 3.285931 | 1.177625 | Lin_2022_01 | PS ¦ virgin ¦ 15 C | none | PS containing 2% HBCD as an additive (not aged)
Lin_2022 | (Lin et al., 2022) | Lin | 2022 | 10.1016/j.watres.2022.119144 | matched_from_project_paper_metadata | 1450 | TRUE |  | Virgin | PS | Single-ion | 15 | 5 | 170 | 4.922132 | 1.509813274 | Lin_2022_01 | PS ¦ virgin ¦ 15 C | none | PS containing 2% HBCD as an additive (not aged)
Lin_2022 | (Lin et al., 2022) | Lin | 2022 | 10.1016/j.watres.2022.119144 | matched_from_project_paper_metadata | 1451 | TRUE |  | Virgin | PS | Single-ion | 15 | 5 | 170 | 10.95129 | 1.745265 | Lin_2022_01 | PS ¦ virgin ¦ 15 C | none | PS containing 2% HBCD as an additive (not aged)
Lin_2022 | (Lin et al., 2022) | Lin | 2022 | 10.1016/j.watres.2022.119144 | matched_from_project_paper_metadata | 1452 | TRUE |  | Virgin | PS | Single-ion | 15 | 5 | 170 | 17.05977 | 1.847477302 | Lin_2022_01 | PS ¦ virgin ¦ 15 C | none | PS containing 2% HBCD as an additive (not aged)
Lin_2022 | (Lin et al., 2022) | Lin | 2022 | 10.1016/j.watres.2022.119144 | matched_from_project_paper_metadata | 1453 | TRUE |  | Virgin | PS | Single-ion | 25 | 5 | 170 | 0.1126913085 | 0.263196138 | Lin_2022_02 | PS ¦ virgin ¦ 25 C | none | PS containing 2% HBCD as an additive (not aged)
Lin_2022 | (Lin et al., 2022) | Lin | 2022 | 10.1016/j.watres.2022.119144 | matched_from_project_paper_metadata | 1454 | TRUE |  | Virgin | PS | Single-ion | 25 | 5 | 170 | 0.34076781 | 0.4165136905 | Lin_2022_02 | PS ¦ virgin ¦ 25 C | none | PS containing 2% HBCD as an additive (not aged)
Lin_2022 | (Lin et al., 2022) | Lin | 2022 | 10.1016/j.watres.2022.119144 | matched_from_project_paper_metadata | 1455 | TRUE |  | Virgin | PS | Single-ion | 25 | 5 | 170 | 0.9754156045 | 0.8198846055 | Lin_2022_02 | PS ¦ virgin ¦ 25 C | none | PS containing 2% HBCD as an additive (not aged)
Lin_2022 | (Lin et al., 2022) | Lin | 2022 | 10.1016/j.watres.2022.119144 | matched_from_project_paper_metadata | 1456 | TRUE |  | Virgin | PS | Single-ion | 25 | 5 | 170 | 2.83969362 | 1.371097605 | Lin_2022_02 | PS ¦ virgin ¦ 25 C | none | PS containing 2% HBCD as an additive (not aged)
Lin_2022 | (Lin et al., 2022) | Lin | 2022 | 10.1016/j.watres.2022.119144 | matched_from_project_paper_metadata | 1457 | TRUE |  | Virgin | PS | Single-ion | 25 | 5 | 170 | 4.416397082 | 1.750741 | Lin_2022_02 | PS ¦ virgin ¦ 25 C | none | PS containing 2% HBCD as an additive (not aged)
Lin_2022 | (Lin et al., 2022) | Lin | 2022 | 10.1016/j.watres.2022.119144 | matched_from_project_paper_metadata | 1458 | TRUE |  | Virgin | PS | Single-ion | 25 | 5 | 170 | 9.840653 | 2.088405 | Lin_2022_02 | PS ¦ virgin ¦ 25 C | none | PS containing 2% HBCD as an additive (not aged)
Lin_2022 | (Lin et al., 2022) | Lin | 2022 | 10.1016/j.watres.2022.119144 | matched_from_project_paper_metadata | 1459 | TRUE |  | Virgin | PS | Single-ion | 25 | 5 | 170 | 15.85989 | 2.281877 | Lin_2022_02 | PS ¦ virgin ¦ 25 C | none | PS containing 2% HBCD as an additive (not aged)
Lin_2022 | (Lin et al., 2022) | Lin | 2022 | 10.1016/j.watres.2022.119144 | matched_from_project_paper_metadata | 1460 | TRUE |  | Virgin | PS | Single-ion | 35 | 5 | 170 | 0.1126913085 | 0.3033502055 | Lin_2022_03 | PS ¦ virgin ¦ 35 C | none | PS containing 2% HBCD as an additive (not aged)
Lin_2022 | (Lin et al., 2022) | Lin | 2022 | 10.1016/j.watres.2022.119144 | matched_from_project_paper_metadata | 1461 | TRUE |  | Virgin | PS | Single-ion | 35 | 5 | 170 | 0.4795972335 | 0.5077740325 | Lin_2022_03 | PS ¦ virgin ¦ 35 C | none | PS containing 2% HBCD as an additive (not aged)
Lin_2022 | (Lin et al., 2022) | Lin | 2022 | 10.1016/j.watres.2022.119144 | matched_from_project_paper_metadata | 1462 | TRUE |  | Virgin | PS | Single-ion | 35 | 5 | 170 | 0.836586181 | 1.035259 | Lin_2022_03 | PS ¦ virgin ¦ 35 C | none | PS containing 2% HBCD as an additive (not aged)
Lin_2022 | (Lin et al., 2022) | Lin | 2022 | 10.1016/j.watres.2022.119144 | matched_from_project_paper_metadata | 1463 | TRUE |  | Virgin | PS | Single-ion | 35 | 5 | 170 | 2.423205985 | 1.719712569 | Lin_2022_03 | PS ¦ virgin ¦ 35 C | none | PS containing 2% HBCD as an additive (not aged)
Lin_2022 | (Lin et al., 2022) | Lin | 2022 | 10.1016/j.watres.2022.119144 | matched_from_project_paper_metadata | 1464 | TRUE |  | Virgin | PS | Single-ion | 35 | 5 | 170 | 3.781749 | 2.205218046 | Lin_2022_03 | PS ¦ virgin ¦ 35 C | none | PS containing 2% HBCD as an additive (not aged)
Lin_2022 | (Lin et al., 2022) | Lin | 2022 | 10.1016/j.watres.2022.119144 | matched_from_project_paper_metadata | 1465 | TRUE |  | Virgin | PS | Single-ion | 35 | 5 | 170 | 8.888681305 | 2.522804087 | Lin_2022_03 | PS ¦ virgin ¦ 35 C | none | PS containing 2% HBCD as an additive (not aged)
Lin_2022 | (Lin et al., 2022) | Lin | 2022 | 10.1016/j.watres.2022.119144 | matched_from_project_paper_metadata | 1466 | TRUE |  | Virgin | PS | Single-ion | 35 | 5 | 170 | 15.36407 | 2.741829162 | Lin_2022_03 | PS ¦ virgin ¦ 35 C | none | PS containing 2% HBCD as an additive (not aged)
Qiongjie_2022 | (Qiongjie et al., 2022) | Qiongjie | 2022 | 10.1016/j.jhazmat.2021.127340 | matched_from_project_paper_metadata | 1603 | TRUE |  | Virgin | PS | Single-ion | 25 | 6 |  | 0.195734 | 0.0477254145 | Qiongjie_2022_01 | PS ¦ virgin ¦ Pb(II) = 0 | none
Qiongjie_2022 | (Qiongjie et al., 2022) | Qiongjie | 2022 | 10.1016/j.jhazmat.2021.127340 | matched_from_project_paper_metadata | 1604 | TRUE |  | Virgin | PS | Single-ion | 25 | 6 |  | 0.327918 | 0.1262795695 | Qiongjie_2022_01 | PS ¦ virgin ¦ Pb(II) = 0 | none
Qiongjie_2022 | (Qiongjie et al., 2022) | Qiongjie | 2022 | 10.1016/j.jhazmat.2021.127340 | matched_from_project_paper_metadata | 1605 | TRUE |  | Virgin | PS | Single-ion | 25 | 6 |  | 0.658378 | 0.2472050515 | Qiongjie_2022_01 | PS ¦ virgin ¦ Pb(II) = 0 | none
Qiongjie_2022 | (Qiongjie et al., 2022) | Qiongjie | 2022 | 10.1016/j.jhazmat.2021.127340 | matched_from_project_paper_metadata | 1606 | TRUE |  | Virgin | PS | Single-ion | 25 | 6 |  | 1.8270625 | 0.5471394445 | Qiongjie_2022_01 | PS ¦ virgin ¦ Pb(II) = 0 | none
Qiongjie_2022 | (Qiongjie et al., 2022) | Qiongjie | 2022 | 10.1016/j.jhazmat.2021.127340 | matched_from_project_paper_metadata | 1607 | TRUE |  | Virgin | PS | Single-ion | 25 | 6 |  | 4.487901 | 0.7466190815 | Qiongjie_2022_01 | PS ¦ virgin ¦ Pb(II) = 0 | none
Qiongjie_2022 | (Qiongjie et al., 2022) | Qiongjie | 2022 | 10.1016/j.jhazmat.2021.127340 | matched_from_project_paper_metadata | 1608 | TRUE |  | Virgin | PS | Mixed | 25 | 6 |  | 0.210986 | 0.041059655 | Qiongjie_2022_02 | PS ¦ virgin ¦ Pb(II) = 0.005 mmol/L ¦ mixed | none
Qiongjie_2022 | (Qiongjie et al., 2022) | Qiongjie | 2022 | 10.1016/j.jhazmat.2021.127340 | matched_from_project_paper_metadata | 1609 | TRUE |  | Virgin | PS | Mixed | 25 | 6 |  | 0.3971875 | 0.0948579075 | Qiongjie_2022_02 | PS ¦ virgin ¦ Pb(II) = 0.005 mmol/L ¦ mixed | none
Qiongjie_2022 | (Qiongjie et al., 2022) | Qiongjie | 2022 | 10.1016/j.jhazmat.2021.127340 | matched_from_project_paper_metadata | 1610 | TRUE |  | Virgin | PS | Mixed | 25 | 6 |  | 0.7873845 | 0.197215986 | Qiongjie_2022_02 | PS ¦ virgin ¦ Pb(II) = 0.005 mmol/L ¦ mixed | none
Qiongjie_2022 | (Qiongjie et al., 2022) | Qiongjie | 2022 | 10.1016/j.jhazmat.2021.127340 | matched_from_project_paper_metadata | 1611 | TRUE |  | Virgin | PS | Mixed | 25 | 6 |  | 2.0609265 | 0.4771543715 | Qiongjie_2022_02 | PS ¦ virgin ¦ Pb(II) = 0.005 mmol/L ¦ mixed | none
Qiongjie_2022 | (Qiongjie et al., 2022) | Qiongjie | 2022 | 10.1016/j.jhazmat.2021.127340 | matched_from_project_paper_metadata | 1612 | TRUE |  | Virgin | PS | Mixed | 25 | 6 |  | 4.7490915 | 0.6409278055 | Qiongjie_2022_02 | PS ¦ virgin ¦ Pb(II) = 0.005 mmol/L ¦ mixed | none
Qiongjie_2022 | (Qiongjie et al., 2022) | Qiongjie | 2022 | 10.1016/j.jhazmat.2021.127340 | matched_from_project_paper_metadata | 1613 | TRUE |  | Virgin | PS | Mixed | 25 | 6 |  | 0.2319575 | 0.0315379585 | Qiongjie_2022_03 | PS ¦ virgin ¦ Pb(II) = 0.01 mmol/L ¦ mixed | none
Qiongjie_2022 | (Qiongjie et al., 2022) | Qiongjie | 2022 | 10.1016/j.jhazmat.2021.127340 | matched_from_project_paper_metadata | 1614 | TRUE |  | Virgin | PS | Mixed | 25 | 6 |  | 0.451205 | 0.070577359 | Qiongjie_2022_03 | PS ¦ virgin ¦ Pb(II) = 0.01 mmol/L ¦ mixed | none
Qiongjie_2022 | (Qiongjie et al., 2022) | Qiongjie | 2022 | 10.1016/j.jhazmat.2021.127340 | matched_from_project_paper_metadata | 1615 | TRUE |  | Virgin | PS | Mixed | 25 | 6 |  | 0.856654 | 0.1643663555 | Qiongjie_2022_03 | PS ¦ virgin ¦ Pb(II) = 0.01 mmol/L ¦ mixed | none
Qiongjie_2022 | (Qiongjie et al., 2022) | Qiongjie | 2022 | 10.1016/j.jhazmat.2021.127340 | matched_from_project_paper_metadata | 1616 | TRUE |  | Virgin | PS | Mixed | 25 | 6 |  | 2.3761345 | 0.355276275 | Qiongjie_2022_03 | PS ¦ virgin ¦ Pb(II) = 0.01 mmol/L ¦ mixed | none
Qiongjie_2022 | (Qiongjie et al., 2022) | Qiongjie | 2022 | 10.1016/j.jhazmat.2021.127340 | matched_from_project_paper_metadata | 1617 | TRUE |  | Virgin | PS | Mixed | 25 | 6 |  | 4.974694 | 0.54618683 | Qiongjie_2022_03 | PS ¦ virgin ¦ Pb(II) = 0.01 mmol/L ¦ mixed | none
Qiongjie_2022 | (Qiongjie et al., 2022) | Qiongjie | 2022 | 10.1016/j.jhazmat.2021.127340 | matched_from_project_paper_metadata | 1618 | TRUE |  | Virgin | PS | Mixed | 25 | 6 |  | 0.2230605 | 0.029158011 | Qiongjie_2022_04 | PS ¦ virgin ¦ Pb(II) = 0.05 mmol/L ¦ mixed | none
Qiongjie_2022 | (Qiongjie et al., 2022) | Qiongjie | 2022 | 10.1016/j.jhazmat.2021.127340 | matched_from_project_paper_metadata | 1619 | TRUE |  | Virgin | PS | Mixed | 25 | 6 |  | 0.477896 | 0.0620076415 | Qiongjie_2022_04 | PS ¦ virgin ¦ Pb(II) = 0.05 mmol/L ¦ mixed | none
Qiongjie_2022 | (Qiongjie et al., 2022) | Qiongjie | 2022 | 10.1016/j.jhazmat.2021.127340 | matched_from_project_paper_metadata | 1620 | TRUE |  | Virgin | PS | Mixed | 25 | 6 |  | 0.979941 | 0.11437729 | Qiongjie_2022_04 | PS ¦ virgin ¦ Pb(II) = 0.05 mmol/L ¦ mixed | none
Qiongjie_2022 | (Qiongjie et al., 2022) | Qiongjie | 2022 | 10.1016/j.jhazmat.2021.127340 | matched_from_project_paper_metadata | 1621 | TRUE |  | Virgin | PS | Mixed | 25 | 6 |  | 2.658932 | 0.241967896 | Qiongjie_2022_04 | PS ¦ virgin ¦ Pb(II) = 0.05 mmol/L ¦ mixed | none
Qiongjie_2022 | (Qiongjie et al., 2022) | Qiongjie | 2022 | 10.1016/j.jhazmat.2021.127340 | matched_from_project_paper_metadata | 1622 | TRUE |  | Virgin | PS | Mixed | 25 | 6 |  | 5.305154 | 0.412883079 | Qiongjie_2022_04 | PS ¦ virgin ¦ Pb(II) = 0.05 mmol/L ¦ mixed | none
Qiongjie_2022 | (Qiongjie et al., 2022) | Qiongjie | 2022 | 10.1016/j.jhazmat.2021.127340 | matched_from_project_paper_metadata | 1623 | TRUE |  | Virgin | PS | Mixed | 25 | 6 |  | 0.270723 | 0.0196363145 | Qiongjie_2022_05 | PS ¦ virgin ¦ Pb(II) = 0.1 mmol/L ¦ mixed | none
Qiongjie_2022 | (Qiongjie et al., 2022) | Qiongjie | 2022 | 10.1016/j.jhazmat.2021.127340 | matched_from_project_paper_metadata | 1624 | TRUE |  | Virgin | PS | Mixed | 25 | 6 |  | 0.499503 | 0.0510579765 | Qiongjie_2022_05 | PS ¦ virgin ¦ Pb(II) = 0.1 mmol/L ¦ mixed | none
Qiongjie_2022 | (Qiongjie et al., 2022) | Qiongjie | 2022 | 10.1016/j.jhazmat.2021.127340 | matched_from_project_paper_metadata | 1625 | TRUE |  | Virgin | PS | Mixed | 25 | 6 |  | 1.048575 | 0.0891447625 | Qiongjie_2022_05 | PS ¦ virgin ¦ Pb(II) = 0.1 mmol/L ¦ mixed | none
Qiongjie_2022 | (Qiongjie et al., 2022) | Qiongjie | 2022 | 10.1016/j.jhazmat.2021.127340 | matched_from_project_paper_metadata | 1626 | TRUE |  | Virgin | PS | Mixed | 25 | 6 |  | 2.7879385 | 0.196264007 | Qiongjie_2022_05 | PS ¦ virgin ¦ Pb(II) = 0.1 mmol/L ¦ mixed | none
Qiongjie_2022 | (Qiongjie et al., 2022) | Qiongjie | 2022 | 10.1016/j.jhazmat.2021.127340 | matched_from_project_paper_metadata | 1627 | TRUE |  | Virgin | PS | Mixed | 25 | 6 |  | 5.5599895 | 0.313856927 | Qiongjie_2022_05 | PS ¦ virgin ¦ Pb(II) = 0.1 mmol/L ¦ mixed | none
Qiongjie_2022 | (Qiongjie et al., 2022) | Qiongjie | 2022 | 10.1016/j.jhazmat.2021.127340 | matched_from_project_paper_metadata | 1653 | TRUE |  | Aged | PS | Single-ion | 25 | 6 |  | 0.1124835 | 0.0776587355 | Qiongjie_2022_06 | PS ¦ UV ¦ Pb(II) = 0 | UV | UV
Qiongjie_2022 | (Qiongjie et al., 2022) | Qiongjie | 2022 | 10.1016/j.jhazmat.2021.127340 | matched_from_project_paper_metadata | 1654 | TRUE |  | Aged | PS | Single-ion | 25 | 6 |  | 0.130913 | 0.1906595325 | Qiongjie_2022_06 | PS ¦ UV ¦ Pb(II) = 0 | UV | UV
Qiongjie_2022 | (Qiongjie et al., 2022) | Qiongjie | 2022 | 10.1016/j.jhazmat.2021.127340 | matched_from_project_paper_metadata | 1655 | TRUE |  | Aged | PS | Single-ion | 25 | 6 |  | 0.363506 | 0.321044432 | Qiongjie_2022_06 | PS ¦ UV ¦ Pb(II) = 0 | UV | UV
Qiongjie_2022 | (Qiongjie et al., 2022) | Qiongjie | 2022 | 10.1016/j.jhazmat.2021.127340 | matched_from_project_paper_metadata | 1656 | TRUE |  | Aged | PS | Single-ion | 25 | 6 |  | 1.456566 | 0.693367359 | Qiongjie_2022_06 | PS ¦ UV ¦ Pb(II) = 0 | UV | UV
Qiongjie_2022 | (Qiongjie et al., 2022) | Qiongjie | 2022 | 10.1016/j.jhazmat.2021.127340 | matched_from_project_paper_metadata | 1657 | TRUE |  | Aged | PS | Single-ion | 25 | 6 |  | 4.236243 | 0.889669496 | Qiongjie_2022_06 | PS ¦ UV ¦ Pb(II) = 0 | UV | UV
Qiongjie_2022 | (Qiongjie et al., 2022) | Qiongjie | 2022 | 10.1016/j.jhazmat.2021.127340 | matched_from_project_paper_metadata | 1658 | TRUE |  | Aged | PS | Single-ion | 25 | 6 |  | 9.758738 | 1.180863222 | Qiongjie_2022_06 | PS ¦ UV ¦ Pb(II) = 0 | UV | UV
Qiongjie_2022 | (Qiongjie et al., 2022) | Qiongjie | 2022 | 10.1016/j.jhazmat.2021.127340 | matched_from_project_paper_metadata | 1659 | TRUE |  | Aged | PS | Mixed | 25 | 6 |  | 0.130913 | 0.0704153065 | Qiongjie_2022_07 | PS ¦ UV ¦ Pb(II) = 0.005 mmol/L ¦ mixed | UV | UV
Qiongjie_2022 | (Qiongjie et al., 2022) | Qiongjie | 2022 | 10.1016/j.jhazmat.2021.127340 | matched_from_project_paper_metadata | 1660 | TRUE |  | Aged | PS | Mixed | 25 | 6 |  | 0.1862015 | 0.1884861225 | Qiongjie_2022_07 | PS ¦ UV ¦ Pb(II) = 0.005 mmol/L ¦ mixed | UV | UV
Qiongjie_2022 | (Qiongjie et al., 2022) | Qiongjie | 2022 | 10.1016/j.jhazmat.2021.127340 | matched_from_project_paper_metadata | 1661 | TRUE |  | Aged | PS | Mixed | 25 | 6 |  | 0.4734475 | 0.3282884965 | Qiongjie_2022_07 | PS ¦ UV ¦ Pb(II) = 0.005 mmol/L ¦ mixed | UV | UV
Qiongjie_2022 | (Qiongjie et al., 2022) | Qiongjie | 2022 | 10.1016/j.jhazmat.2021.127340 | matched_from_project_paper_metadata | 1662 | TRUE |  | Aged | PS | Mixed | 25 | 6 |  | 1.7253825 | 0.586885521 | Qiongjie_2022_07 | PS ¦ UV ¦ Pb(II) = 0.005 mmol/L ¦ mixed | UV | UV
Qiongjie_2022 | (Qiongjie et al., 2022) | Qiongjie | 2022 | 10.1016/j.jhazmat.2021.127340 | matched_from_project_paper_metadata | 1663 | TRUE |  | Aged | PS | Mixed | 25 | 6 |  | 4.4682005 | 0.760008431 | Qiongjie_2022_07 | PS ¦ UV ¦ Pb(II) = 0.005 mmol/L ¦ mixed | UV | UV
Qiongjie_2022 | (Qiongjie et al., 2022) | Qiongjie | 2022 | 10.1016/j.jhazmat.2021.127340 | matched_from_project_paper_metadata | 1664 | TRUE |  | Aged | PS | Mixed | 25 | 6 |  | 10.2105785 | 1.002670293 | Qiongjie_2022_07 | PS ¦ UV ¦ Pb(II) = 0.005 mmol/L ¦ mixed | UV | UV
Qiongjie_2022 | (Qiongjie et al., 2022) | Qiongjie | 2022 | 10.1016/j.jhazmat.2021.127340 | matched_from_project_paper_metadata | 1665 | TRUE |  | Aged | PS | Mixed | 25 | 6 |  | 0.130913 | 0.0588250575 | Qiongjie_2022_08 | PS ¦ UV ¦ Pb(II) = 0.01 mmol/L ¦ mixed | UV | UV
Qiongjie_2022 | (Qiongjie et al., 2022) | Qiongjie | 2022 | 10.1016/j.jhazmat.2021.127340 | matched_from_project_paper_metadata | 1666 | TRUE |  | Aged | PS | Mixed | 25 | 6 |  | 0.2230605 | 0.1609600755 | Qiongjie_2022_08 | PS ¦ UV ¦ Pb(II) = 0.01 mmol/L ¦ mixed | UV | UV
Qiongjie_2022 | (Qiongjie et al., 2022) | Qiongjie | 2022 | 10.1016/j.jhazmat.2021.127340 | matched_from_project_paper_metadata | 1667 | TRUE |  | Aged | PS | Mixed | 25 | 6 |  | 0.4912415 | 0.3159737775 | Qiongjie_2022_08 | PS ¦ UV ¦ Pb(II) = 0.01 mmol/L ¦ mixed | UV | UV
Qiongjie_2022 | (Qiongjie et al., 2022) | Qiongjie | 2022 | 10.1016/j.jhazmat.2021.127340 | matched_from_project_paper_metadata | 1668 | TRUE |  | Aged | PS | Mixed | 25 | 6 |  | 1.933191 | 0.5057569555 | Qiongjie_2022_08 | PS ¦ UV ¦ Pb(II) = 0.01 mmol/L ¦ mixed | UV | UV
Qiongjie_2022 | (Qiongjie et al., 2022) | Qiongjie | 2022 | 10.1016/j.jhazmat.2021.127340 | matched_from_project_paper_metadata | 1669 | TRUE |  | Aged | PS | Mixed | 25 | 6 |  | 4.65186 | 0.691193949 | Qiongjie_2022_08 | PS ¦ UV ¦ Pb(II) = 0.01 mmol/L ¦ mixed | UV | UV
Qiongjie_2022 | (Qiongjie et al., 2022) | Qiongjie | 2022 | 10.1016/j.jhazmat.2021.127340 | matched_from_project_paper_metadata | 1670 | TRUE |  | Aged | PS | Mixed | 25 | 6 |  | 10.4736755 | 0.9012591095 | Qiongjie_2022_08 | PS ¦ UV ¦ Pb(II) = 0.01 mmol/L ¦ mixed | UV | UV
Qiongjie_2022 | (Qiongjie et al., 2022) | Qiongjie | 2022 | 10.1016/j.jhazmat.2021.127340 | matched_from_project_paper_metadata | 1671 | TRUE |  | Aged | PS | Mixed | 25 | 6 |  | 0.1798465 | 0.0501326885 | Qiongjie_2022_09 | PS ¦ UV ¦ Pb(II) = 0.05 mmol/L ¦ mixed | UV | UV
Qiongjie_2022 | (Qiongjie et al., 2022) | Qiongjie | 2022 | 10.1016/j.jhazmat.2021.127340 | matched_from_project_paper_metadata | 1672 | TRUE |  | Aged | PS | Mixed | 25 | 6 |  | 0.2167055 | 0.177620979 | Qiongjie_2022_09 | PS ¦ UV ¦ Pb(II) = 0.05 mmol/L ¦ mixed | UV | UV
Qiongjie_2022 | (Qiongjie et al., 2022) | Qiongjie | 2022 | 10.1016/j.jhazmat.2021.127340 | matched_from_project_paper_metadata | 1673 | TRUE |  | Aged | PS | Mixed | 25 | 6 |  | 0.668546 | 0.2413648065 | Qiongjie_2022_09 | PS ¦ UV ¦ Pb(II) = 0.05 mmol/L ¦ mixed | UV | UV
Qiongjie_2022 | (Qiongjie et al., 2022) | Qiongjie | 2022 | 10.1016/j.jhazmat.2021.127340 | matched_from_project_paper_metadata | 1674 | TRUE |  | Aged | PS | Mixed | 25 | 6 |  | 2.159429 | 0.406519182 | Qiongjie_2022_09 | PS ¦ UV ¦ Pb(II) = 0.05 mmol/L ¦ mixed | UV | UV
Qiongjie_2022 | (Qiongjie et al., 2022) | Qiongjie | 2022 | 10.1016/j.jhazmat.2021.127340 | matched_from_project_paper_metadata | 1675 | TRUE |  | Aged | PS | Mixed | 25 | 6 |  | 5.0185435 | 0.536904717 | Qiongjie_2022_09 | PS ¦ UV ¦ Pb(II) = 0.05 mmol/L ¦ mixed | UV | UV
Qiongjie_2022 | (Qiongjie et al., 2022) | Qiongjie | 2022 | 10.1016/j.jhazmat.2021.127340 | matched_from_project_paper_metadata | 1676 | TRUE |  | Aged | PS | Mixed | 25 | 6 |  | 11.053887 | 0.665116842 | Qiongjie_2022_09 | PS ¦ UV ¦ Pb(II) = 0.05 mmol/L ¦ mixed | UV | UV
Qiongjie_2022 | (Qiongjie et al., 2022) | Qiongjie | 2022 | 10.1016/j.jhazmat.2021.127340 | matched_from_project_paper_metadata | 1677 | TRUE |  | Aged | PS | Mixed | 25 | 6 |  | 0.198276 | 0.0428892595 | Qiongjie_2022_10 | PS ¦ UV ¦ Pb(II) = 0.1 mmol/L ¦ mixed | UV | UV
Qiongjie_2022 | (Qiongjie et al., 2022) | Qiongjie | 2022 | 10.1016/j.jhazmat.2021.127340 | matched_from_project_paper_metadata | 1678 | TRUE |  | Aged | PS | Mixed | 25 | 6 |  | 0.265639 | 0.150094932 | Qiongjie_2022_10 | PS ¦ UV ¦ Pb(II) = 0.1 mmol/L ¦ mixed | UV | UV
Qiongjie_2022 | (Qiongjie et al., 2022) | Qiongjie | 2022 | 10.1016/j.jhazmat.2021.127340 | matched_from_project_paper_metadata | 1679 | TRUE |  | Aged | PS | Mixed | 25 | 6 |  | 0.7174795 | 0.229050723 | Qiongjie_2022_10 | PS ¦ UV ¦ Pb(II) = 0.1 mmol/L ¦ mixed | UV | UV
Qiongjie_2022 | (Qiongjie et al., 2022) | Qiongjie | 2022 | 10.1016/j.jhazmat.2021.127340 | matched_from_project_paper_metadata | 1680 | TRUE |  | Aged | PS | Mixed | 25 | 6 |  | 2.281445 | 0.3587111525 | Qiongjie_2022_10 | PS ¦ UV ¦ Pb(II) = 0.1 mmol/L ¦ mixed | UV | UV
Qiongjie_2022 | (Qiongjie et al., 2022) | Qiongjie | 2022 | 10.1016/j.jhazmat.2021.127340 | matched_from_project_paper_metadata | 1681 | TRUE |  | Aged | PS | Mixed | 25 | 6 |  | 5.1952125 | 0.4644685205 | Qiongjie_2022_10 | PS ¦ UV ¦ Pb(II) = 0.1 mmol/L ¦ mixed | UV | UV
Qiongjie_2022 | (Qiongjie et al., 2022) | Qiongjie | 2022 | 10.1016/j.jhazmat.2021.127340 | matched_from_project_paper_metadata | 1682 | TRUE |  | Aged | PS | Mixed | 25 | 6 |  | 11.1701835 | 0.6194822225 | Qiongjie_2022_10 | PS ¦ UV ¦ Pb(II) = 0.1 mmol/L ¦ mixed | UV | UV
Qiongjie_2022 | (Qiongjie et al., 2022) | Qiongjie | 2022 | 10.1016/j.jhazmat.2021.127340 | matched_from_project_paper_metadata | 1713 | TRUE |  | Aged | PS | Single-ion | 25 | 6 |  | 0.208444 | 0.301946386 | Qiongjie_2022_11 | PS ¦ wastewater, aeration ¦ Pb(II) = 0 | biofilm | wastewater, aeration
Qiongjie_2022 | (Qiongjie et al., 2022) | Qiongjie | 2022 | 10.1016/j.jhazmat.2021.127340 | matched_from_project_paper_metadata | 1714 | TRUE |  | Aged | PS | Single-ion | 25 | 6 |  | 0.995193 | 0.7827472565 | Qiongjie_2022_11 | PS ¦ wastewater, aeration ¦ Pb(II) = 0 | biofilm | wastewater, aeration
Qiongjie_2022 | (Qiongjie et al., 2022) | Qiongjie | 2022 | 10.1016/j.jhazmat.2021.127340 | matched_from_project_paper_metadata | 1715 | TRUE |  | Aged | PS | Single-ion | 25 | 6 |  | 2.993205 | 1.268568577 | Qiongjie_2022_11 | PS ¦ wastewater, aeration ¦ Pb(II) = 0 | biofilm | wastewater, aeration
Qiongjie_2022 | (Qiongjie et al., 2022) | Qiongjie | 2022 | 10.1016/j.jhazmat.2021.127340 | matched_from_project_paper_metadata | 1716 | TRUE |  | Aged | PS | Single-ion | 25 | 6 |  | 5.7938535 | 1.446828869 | Qiongjie_2022_11 | PS ¦ wastewater, aeration ¦ Pb(II) = 0 | biofilm | wastewater, aeration
Qiongjie_2022 | (Qiongjie et al., 2022) | Qiongjie | 2022 | 10.1016/j.jhazmat.2021.127340 | matched_from_project_paper_metadata | 1717 | TRUE |  | Aged | PS | Single-ion | 25 | 6 |  | 8.4667665 | 1.669027 | Qiongjie_2022_11 | PS ¦ wastewater, aeration ¦ Pb(II) = 0 | biofilm | wastewater, aeration
Qiongjie_2022 | (Qiongjie et al., 2022) | Qiongjie | 2022 | 10.1016/j.jhazmat.2021.127340 | matched_from_project_paper_metadata | 1718 | TRUE |  | Aged | PS | Single-ion | 25 | 6 |  | 14.052176 | 1.987887 | Qiongjie_2022_11 | PS ¦ wastewater, aeration ¦ Pb(II) = 0 | biofilm | wastewater, aeration
Qiongjie_2022 | (Qiongjie et al., 2022) | Qiongjie | 2022 | 10.1016/j.jhazmat.2021.127340 | matched_from_project_paper_metadata | 1719 | TRUE |  | Aged | PS | Mixed | 25 | 6 |  | 0.2484805 | 0.2843716335 | Qiongjie_2022_12 | PS ¦ wastewater, aeration ¦ Pb(II) = 0.005 mmol/L ¦ mixed | biofilm | wastewater, aeration
Qiongjie_2022 | (Qiongjie et al., 2022) | Qiongjie | 2022 | 10.1016/j.jhazmat.2021.127340 | matched_from_project_paper_metadata | 1720 | TRUE |  | Aged | PS | Mixed | 25 | 6 |  | 1.0593785 | 0.755129062 | Qiongjie_2022_12 | PS ¦ wastewater, aeration ¦ Pb(II) = 0.005 mmol/L ¦ mixed | biofilm | wastewater, aeration
Qiongjie_2022 | (Qiongjie et al., 2022) | Qiongjie | 2022 | 10.1016/j.jhazmat.2021.127340 | matched_from_project_paper_metadata | 1721 | TRUE |  | Aged | PS | Mixed | 25 | 6 |  | 3.2022845 | 1.185715 | Qiongjie_2022_12 | PS ¦ wastewater, aeration ¦ Pb(II) = 0.005 mmol/L ¦ mixed | biofilm | wastewater, aeration
Qiongjie_2022 | (Qiongjie et al., 2022) | Qiongjie | 2022 | 10.1016/j.jhazmat.2021.127340 | matched_from_project_paper_metadata | 1722 | TRUE |  | Aged | PS | Mixed | 25 | 6 |  | 5.898711 | 1.406657643 | Qiongjie_2022_12 | PS ¦ wastewater, aeration ¦ Pb(II) = 0.005 mmol/L ¦ mixed | biofilm | wastewater, aeration
Qiongjie_2022 | (Qiongjie et al., 2022) | Qiongjie | 2022 | 10.1016/j.jhazmat.2021.127340 | matched_from_project_paper_metadata | 1723 | TRUE |  | Aged | PS | Mixed | 25 | 6 |  | 8.5951375 | 1.593705629 | Qiongjie_2022_12 | PS ¦ wastewater, aeration ¦ Pb(II) = 0.005 mmol/L ¦ mixed | biofilm | wastewater, aeration
Qiongjie_2022 | (Qiongjie et al., 2022) | Qiongjie | 2022 | 10.1016/j.jhazmat.2021.127340 | matched_from_project_paper_metadata | 1724 | TRUE |  | Aged | PS | Mixed | 25 | 6 |  | 14.284769 | 1.889969 | Qiongjie_2022_12 | PS ¦ wastewater, aeration ¦ Pb(II) = 0.005 mmol/L ¦ mixed | biofilm | wastewater, aeration
Qiongjie_2022 | (Qiongjie et al., 2022) | Qiongjie | 2022 | 10.1016/j.jhazmat.2021.127340 | matched_from_project_paper_metadata | 1725 | TRUE |  | Aged | PS | Mixed | 25 | 6 |  | 0.280891 | 0.265541133 | Qiongjie_2022_13 | PS ¦ wastewater, aeration ¦ Pb(II) = 0.01 mmol/L ¦ mixed | biofilm | wastewater, aeration
Qiongjie_2022 | (Qiongjie et al., 2022) | Qiongjie | 2022 | 10.1016/j.jhazmat.2021.127340 | matched_from_project_paper_metadata | 1726 | TRUE |  | Aged | PS | Mixed | 25 | 6 |  | 1.2360475 | 0.682318556 | Qiongjie_2022_13 | PS ¦ wastewater, aeration ¦ Pb(II) = 0.01 mmol/L ¦ mixed | biofilm | wastewater, aeration
Qiongjie_2022 | (Qiongjie et al., 2022) | Qiongjie | 2022 | 10.1016/j.jhazmat.2021.127340 | matched_from_project_paper_metadata | 1727 | TRUE |  | Aged | PS | Mixed | 25 | 6 |  | 3.402467 | 1.110395 | Qiongjie_2022_13 | PS ¦ wastewater, aeration ¦ Pb(II) = 0.01 mmol/L ¦ mixed | biofilm | wastewater, aeration
Qiongjie_2022 | (Qiongjie et al., 2022) | Qiongjie | 2022 | 10.1016/j.jhazmat.2021.127340 | matched_from_project_paper_metadata | 1728 | TRUE |  | Aged | PS | Mixed | 25 | 6 |  | 6.179602 | 1.281122244 | Qiongjie_2022_13 | PS ¦ wastewater, aeration ¦ Pb(II) = 0.01 mmol/L ¦ mixed | biofilm | wastewater, aeration
Qiongjie_2022 | (Qiongjie et al., 2022) | Qiongjie | 2022 | 10.1016/j.jhazmat.2021.127340 | matched_from_project_paper_metadata | 1729 | TRUE |  | Aged | PS | Mixed | 25 | 6 |  | 8.771171 | 1.53344879 | Qiongjie_2022_13 | PS ¦ wastewater, aeration ¦ Pb(II) = 0.01 mmol/L ¦ mixed | biofilm | wastewater, aeration
Qiongjie_2022 | (Qiongjie et al., 2022) | Qiongjie | 2022 | 10.1016/j.jhazmat.2021.127340 | matched_from_project_paper_metadata | 1730 | TRUE |  | Aged | PS | Mixed | 25 | 6 |  | 14.6056965 | 1.746858587 | Qiongjie_2022_13 | PS ¦ wastewater, aeration ¦ Pb(II) = 0.01 mmol/L ¦ mixed | biofilm | wastewater, aeration
Qiongjie_2022 | (Qiongjie et al., 2022) | Qiongjie | 2022 | 10.1016/j.jhazmat.2021.127340 | matched_from_project_paper_metadata | 1731 | TRUE |  | Aged | PS | Mixed | 25 | 6 |  | 0.489335 | 0.177666735 | Qiongjie_2022_14 | PS ¦ wastewater, aeration ¦ Pb(II) = 0.05 mmol/L ¦ mixed | biofilm | wastewater, aeration
Qiongjie_2022 | (Qiongjie et al., 2022) | Qiongjie | 2022 | 10.1016/j.jhazmat.2021.127340 | matched_from_project_paper_metadata | 1732 | TRUE |  | Aged | PS | Mixed | 25 | 6 |  | 1.58875 | 0.529165598 | Qiongjie_2022_14 | PS ¦ wastewater, aeration ¦ Pb(II) = 0.05 mmol/L ¦ mixed | biofilm | wastewater, aeration
Qiongjie_2022 | (Qiongjie et al., 2022) | Qiongjie | 2022 | 10.1016/j.jhazmat.2021.127340 | matched_from_project_paper_metadata | 1733 | TRUE |  | Aged | PS | Mixed | 25 | 6 |  | 3.804103 | 0.942177048 | Qiongjie_2022_14 | PS ¦ wastewater, aeration ¦ Pb(II) = 0.05 mmol/L ¦ mixed | biofilm | wastewater, aeration
Qiongjie_2022 | (Qiongjie et al., 2022) | Qiongjie | 2022 | 10.1016/j.jhazmat.2021.127340 | matched_from_project_paper_metadata | 1734 | TRUE |  | Aged | PS | Mixed | 25 | 6 |  | 6.5005295 | 1.144288926 | Qiongjie_2022_14 | PS ¦ wastewater, aeration ¦ Pb(II) = 0.05 mmol/L ¦ mixed | biofilm | wastewater, aeration
Qiongjie_2022 | (Qiongjie et al., 2022) | Qiongjie | 2022 | 10.1016/j.jhazmat.2021.127340 | matched_from_project_paper_metadata | 1735 | TRUE |  | Aged | PS | Mixed | 25 | 6 |  | 9.277029 | 1.36021 | Qiongjie_2022_14 | PS ¦ wastewater, aeration ¦ Pb(II) = 0.05 mmol/L ¦ mixed | biofilm | wastewater, aeration
Qiongjie_2022 | (Qiongjie et al., 2022) | Qiongjie | 2022 | 10.1016/j.jhazmat.2021.127340 | matched_from_project_paper_metadata | 1736 | TRUE |  | Aged | PS | Mixed | 25 | 6 |  | 14.918998 | 1.497043537 | Qiongjie_2022_14 | PS ¦ wastewater, aeration ¦ Pb(II) = 0.05 mmol/L ¦ mixed | biofilm | wastewater, aeration
Qiongjie_2022 | (Qiongjie et al., 2022) | Qiongjie | 2022 | 10.1016/j.jhazmat.2021.127340 | matched_from_project_paper_metadata | 1737 | TRUE |  | Aged | PS | Mixed | 25 | 6 |  | 0.6742655 | 0.099834508 | Qiongjie_2022_15 | PS ¦ wastewater, aeration ¦ Pb(II) = 0.1 mmol/L ¦ mixed | biofilm | wastewater, aeration
Qiongjie_2022 | (Qiongjie et al., 2022) | Qiongjie | 2022 | 10.1016/j.jhazmat.2021.127340 | matched_from_project_paper_metadata | 1738 | TRUE |  | Aged | PS | Mixed | 25 | 6 |  | 1.837866 | 0.4136730055 | Qiongjie_2022_15 | PS ¦ wastewater, aeration ¦ Pb(II) = 0.1 mmol/L ¦ mixed | biofilm | wastewater, aeration
Qiongjie_2022 | (Qiongjie et al., 2022) | Qiongjie | 2022 | 10.1016/j.jhazmat.2021.127340 | matched_from_project_paper_metadata | 1739 | TRUE |  | Aged | PS | Mixed | 25 | 6 |  | 3.932474 | 0.8743876275 | Qiongjie_2022_15 | PS ¦ wastewater, aeration ¦ Pb(II) = 0.1 mmol/L ¦ mixed | biofilm | wastewater, aeration
Qiongjie_2022 | (Qiongjie et al., 2022) | Qiongjie | 2022 | 10.1016/j.jhazmat.2021.127340 | matched_from_project_paper_metadata | 1740 | TRUE |  | Aged | PS | Mixed | 25 | 6 |  | 6.7890465 | 1.011221581 | Qiongjie_2022_15 | PS ¦ wastewater, aeration ¦ Pb(II) = 0.1 mmol/L ¦ mixed | biofilm | wastewater, aeration
Qiongjie_2022 | (Qiongjie et al., 2022) | Qiongjie | 2022 | 10.1016/j.jhazmat.2021.127340 | matched_from_project_paper_metadata | 1741 | TRUE |  | Aged | PS | Mixed | 25 | 6 |  | 9.613844 | 1.214589 | Qiongjie_2022_15 | PS ¦ wastewater, aeration ¦ Pb(II) = 0.1 mmol/L ¦ mixed | biofilm | wastewater, aeration
Qiongjie_2022 | (Qiongjie et al., 2022) | Qiongjie | 2022 | 10.1016/j.jhazmat.2021.127340 | matched_from_project_paper_metadata | 1742 | TRUE |  | Aged | PS | Mixed | 25 | 6 |  | 15.0950315 | 1.371508138 | Qiongjie_2022_15 | PS ¦ wastewater, aeration ¦ Pb(II) = 0.1 mmol/L ¦ mixed | biofilm | wastewater, aeration
Sathyamoorthy_2022 | (Sathyamoorthy et al., 2022) | Sathyamoorthy | 2022 | 10.1002/wer.10809 | matched_from_project_paper_metadata | 1844 | TRUE |  | Virgin | PE | Single-ion | 30 | 5 | 160 | 0.07531 | 0.38241 | Sathyamoorthy_2022_01 | PE ¦ virgin | none
Sathyamoorthy_2022 | (Sathyamoorthy et al., 2022) | Sathyamoorthy | 2022 | 10.1002/wer.10809 | matched_from_project_paper_metadata | 1845 | TRUE |  | Virgin | PE | Single-ion | 30 | 5 | 160 | 0.45938 | 0.9032 | Sathyamoorthy_2022_01 | PE ¦ virgin | none
Sathyamoorthy_2022 | (Sathyamoorthy et al., 2022) | Sathyamoorthy | 2022 | 10.1002/wer.10809 | matched_from_project_paper_metadata | 1846 | TRUE |  | Virgin | PE | Single-ion | 30 | 5 | 160 | 2.60029 | 1.07948 | Sathyamoorthy_2022_01 | PE ¦ virgin | none
Sathyamoorthy_2022 | (Sathyamoorthy et al., 2022) | Sathyamoorthy | 2022 | 10.1002/wer.10809 | matched_from_project_paper_metadata | 1847 | TRUE |  | Virgin | PE | Single-ion | 30 | 5 | 160 | 4.38755 | 1.11856 | Sathyamoorthy_2022_01 | PE ¦ virgin | none
Sathyamoorthy_2022 | (Sathyamoorthy et al., 2022) | Sathyamoorthy | 2022 | 10.1002/wer.10809 | matched_from_project_paper_metadata | 1848 | TRUE |  | Virgin | PE | Single-ion | 30 | 5 | 160 | 9.09528 | 1.18058 | Sathyamoorthy_2022_01 | PE ¦ virgin | none
Sathyamoorthy_2022 | (Sathyamoorthy et al., 2022) | Sathyamoorthy | 2022 | 10.1002/wer.10809 | matched_from_project_paper_metadata | 1849 | TRUE |  | Virgin | PE | Single-ion | 30 | 5 | 160 | 14.00454 | 1.19969 | Sathyamoorthy_2022_01 | PE ¦ virgin | none
Sathyamoorthy_2022 | (Sathyamoorthy et al., 2022) | Sathyamoorthy | 2022 | 10.1002/wer.10809 | matched_from_project_paper_metadata | 1850 | TRUE |  | Virgin | PE | Single-ion | 30 | 5 | 160 | 18.92522 | 1.21966 | Sathyamoorthy_2022_01 | PE ¦ virgin | none
Sun_2022 | (Sun et al., 2022) | Sun | 2022 | 10.1016/j.cej.2021.132306 | matched_from_project_paper_metadata | 1851 | TRUE |  | Virgin | PLA | Single-ion | 25 | 5.5 | 150 | 0.0828 | 0.030648 | Sun_2022_01 | PLA ¦ virgin ¦ P-PLA | none
Sun_2022 | (Sun et al., 2022) | Sun | 2022 | 10.1016/j.cej.2021.132306 | matched_from_project_paper_metadata | 1852 | TRUE |  | Virgin | PLA | Single-ion | 25 | 5.5 | 150 | 0.7728 | 0.108482 | Sun_2022_01 | PLA ¦ virgin ¦ P-PLA | none
Sun_2022 | (Sun et al., 2022) | Sun | 2022 | 10.1016/j.cej.2021.132306 | matched_from_project_paper_metadata | 1853 | TRUE |  | Virgin | PLA | Single-ion | 25 | 5.5 | 150 | 1.7917 | 0.13762 | Sun_2022_01 | PLA ¦ virgin ¦ P-PLA | none
Sun_2022 | (Sun et al., 2022) | Sun | 2022 | 10.1016/j.cej.2021.132306 | matched_from_project_paper_metadata | 1854 | TRUE |  | Virgin | PLA | Single-ion | 25 | 5.5 | 150 | 5.0587 | 0.139615 | Sun_2022_01 | PLA ¦ virgin ¦ P-PLA | none
Sun_2022 | (Sun et al., 2022) | Sun | 2022 | 10.1016/j.cej.2021.132306 | matched_from_project_paper_metadata | 1855 | TRUE |  | Virgin | PLA | Single-ion | 25 | 5.5 | 150 | 8.1896 | 0.14201 | Sun_2022_01 | PLA ¦ virgin ¦ P-PLA | none
Sun_2022 | (Sun et al., 2022) | Sun | 2022 | 10.1016/j.cej.2021.132306 | matched_from_project_paper_metadata | 1856 | TRUE |  | Virgin | PLA | Single-ion | 25 | 5.5 | 150 | 10.366 | 0.14201 | Sun_2022_01 | PLA ¦ virgin ¦ P-PLA | none
Sun_2022 | (Sun et al., 2022) | Sun | 2022 | 10.1016/j.cej.2021.132306 | matched_from_project_paper_metadata | 1857 | TRUE |  | Aged | PLA | Single-ion | 25 | 5.5 | 150 | 0.0951 | 0.437778 | Sun_2022_02 | PLA ¦ sewage incubation 35 d, biofilm-covered ¦ S-PLA | biofilm | sewage incubation 35 d, biofilm-covered
Sun_2022 | (Sun et al., 2022) | Sun | 2022 | 10.1016/j.cej.2021.132306 | matched_from_project_paper_metadata | 1858 | TRUE |  | Aged | PLA | Single-ion | 25 | 5.5 | 150 | 0.5502 | 0.740332 | Sun_2022_02 | PLA ¦ sewage incubation 35 d, biofilm-covered ¦ S-PLA | biofilm | sewage incubation 35 d, biofilm-covered
Sun_2022 | (Sun et al., 2022) | Sun | 2022 | 10.1016/j.cej.2021.132306 | matched_from_project_paper_metadata | 1859 | TRUE |  | Aged | PLA | Single-ion | 25 | 5.5 | 150 | 3.2533 | 1.067632 | Sun_2022_02 | PLA ¦ sewage incubation 35 d, biofilm-covered ¦ S-PLA | biofilm | sewage incubation 35 d, biofilm-covered
Sun_2022 | (Sun et al., 2022) | Sun | 2022 | 10.1016/j.cej.2021.132306 | matched_from_project_paper_metadata | 1860 | TRUE |  | Aged | PLA | Single-ion | 25 | 5.5 | 150 | 6.2161 | 1.258823 | Sun_2022_02 | PLA ¦ sewage incubation 35 d, biofilm-covered ¦ S-PLA | biofilm | sewage incubation 35 d, biofilm-covered
Sun_2022 | (Sun et al., 2022) | Sun | 2022 | 10.1016/j.cej.2021.132306 | matched_from_project_paper_metadata | 1861 | TRUE |  | Aged | PLA | Single-ion | 25 | 5.5 | 150 | 8.4369 | 1.163427 | Sun_2022_02 | PLA ¦ sewage incubation 35 d, biofilm-covered ¦ S-PLA | biofilm | sewage incubation 35 d, biofilm-covered
Sun_2022 | (Sun et al., 2022) | Sun | 2022 | 10.1016/j.cej.2021.132306 | matched_from_project_paper_metadata | 1862 | TRUE |  | Aged | PLA | Single-ion | 25 | 5.5 | 150 | 10.366 | 1.18538 | Sun_2022_02 | PLA ¦ sewage incubation 35 d, biofilm-covered ¦ S-PLA | biofilm | sewage incubation 35 d, biofilm-covered
Tang_2022 | (Tang et al., 2022) | Tang | 2022 | 10.1016/j.gr.2022.06.017 | matched_from_project_paper_metadata | 1864 | TRUE |  | Virgin | PA | Single-ion | 25 |  | 185 | 0.26942 | 0.05951 | Tang_2022_01 | PA ¦ virgin | none
Tang_2022 | (Tang et al., 2022) | Tang | 2022 | 10.1016/j.gr.2022.06.017 | matched_from_project_paper_metadata | 1865 | TRUE |  | Virgin | PA | Single-ion | 25 |  | 185 | 1.15386 | 0.11406 | Tang_2022_01 | PA ¦ virgin | none
Tang_2022 | (Tang et al., 2022) | Tang | 2022 | 10.1016/j.gr.2022.06.017 | matched_from_project_paper_metadata | 1866 | TRUE |  | Virgin | PA | Single-ion | 25 |  | 185 | 2.15775 | 0.12018 | Tang_2022_01 | PA ¦ virgin | none
Tang_2022 | (Tang et al., 2022) | Tang | 2022 | 10.1016/j.gr.2022.06.017 | matched_from_project_paper_metadata | 1867 | TRUE |  | Virgin | PA | Single-ion | 25 |  | 185 | 2.79478 | 0.1292 | Tang_2022_01 | PA ¦ virgin | none
Tang_2022 | (Tang et al., 2022) | Tang | 2022 | 10.1016/j.gr.2022.06.017 | matched_from_project_paper_metadata | 1868 | TRUE |  | Virgin | PA | Single-ion | 25 |  | 185 | 3.66216 | 0.13034 | Tang_2022_01 | PA ¦ virgin | none
Tang_2022 | (Tang et al., 2022) | Tang | 2022 | 10.1016/j.gr.2022.06.017 | matched_from_project_paper_metadata | 1869 | TRUE |  | Virgin | PA | Single-ion | 25 |  | 185 | 6.09083 | 0.13874 | Tang_2022_01 | PA ¦ virgin | none
Zhou_2022 | (Zhou et al., 2022a) | Zhou | 2022 | 10.1016/j.scitotenv.2022.155142 | matched_from_project_paper_metadata | 2051 | TRUE |  | Virgin | PP | Single-ion | 25 |  | 200 | 1.51311 | 0.51313 | Zhou_2022_01 | PP ¦ virgin ¦ PPw (CK) | none
Zhou_2022 | (Zhou et al., 2022a) | Zhou | 2022 | 10.1016/j.scitotenv.2022.155142 | matched_from_project_paper_metadata | 2052 | TRUE |  | Virgin | PP | Single-ion | 25 |  | 200 | 1.33393 | 0.80446 | Zhou_2022_01 | PP ¦ virgin ¦ PPw (CK) | none
Zhou_2022 | (Zhou et al., 2022a) | Zhou | 2022 | 10.1016/j.scitotenv.2022.155142 | matched_from_project_paper_metadata | 2053 | TRUE |  | Virgin | PP | Single-ion | 25 |  | 200 | 1.51311 | 1.05342 | Zhou_2022_01 | PP ¦ virgin ¦ PPw (CK) | none
Zhou_2022 | (Zhou et al., 2022a) | Zhou | 2022 | 10.1016/j.scitotenv.2022.155142 | matched_from_project_paper_metadata | 2054 | TRUE |  | Virgin | PP | Single-ion | 25 |  | 200 | 6.53012 | 1.92742 | Zhou_2022_01 | PP ¦ virgin ¦ PPw (CK) | none
Zhou_2022 | (Zhou et al., 2022a) | Zhou | 2022 | 10.1016/j.scitotenv.2022.155142 | matched_from_project_paper_metadata | 2055 | TRUE |  | Virgin | PP | Single-ion | 25 |  | 200 | 11.90548 | 2.73256 | Zhou_2022_01 | PP ¦ virgin ¦ PPw (CK) | none
Zhou_2022 | (Zhou et al., 2022a) | Zhou | 2022 | 10.1016/j.scitotenv.2022.155142 | matched_from_project_paper_metadata | 2056 | TRUE |  | Virgin | PP | Single-ion | 25 |  | 200 | 20.59566 | 3.99854 | Zhou_2022_01 | PP ¦ virgin ¦ PPw (CK) | none
Zhou_2022 | (Zhou et al., 2022a) | Zhou | 2022 | 10.1016/j.scitotenv.2022.155142 | matched_from_project_paper_metadata | 2057 | TRUE |  | Virgin | PP | Single-ion | 25 |  | 200 | 32.69023 | 5.96372 | Zhou_2022_01 | PP ¦ virgin ¦ PPw (CK) | none
Zhou_2022 | (Zhou et al., 2022a) | Zhou | 2022 | 10.1016/j.scitotenv.2022.155142 | matched_from_project_paper_metadata | 2058 | TRUE |  | Virgin | PP | Single-ion | 25 |  | 200 | 53.38539 | 6.73708 | Zhou_2022_01 | PP ¦ virgin ¦ PPw (CK) | none
Zhou_2022 | (Zhou et al., 2022a) | Zhou | 2022 | 10.1016/j.scitotenv.2022.155142 | matched_from_project_paper_metadata | 2059 | TRUE |  | Virgin | PP | Single-ion | 25 |  | 200 | 68.6156 | 7.55811 | Zhou_2022_01 | PP ¦ virgin ¦ PPw (CK) | none
Zhou_2022 | (Zhou et al., 2022a) | Zhou | 2022 | 10.1016/j.scitotenv.2022.155142 | matched_from_project_paper_metadata | 2060 | TRUE |  | Virgin | PP | Single-ion | 25 |  | 200 | 87.07102 | 7.31445 | Zhou_2022_01 | PP ¦ virgin ¦ PPw (CK) | none
Zhou_2022 | (Zhou et al., 2022a) | Zhou | 2022 | 10.1016/j.scitotenv.2022.155142 | matched_from_project_paper_metadata | 2061 | TRUE |  | Virgin | PP | Single-ion | 25 |  | 200 | 131.32821 | 9.09424 | Zhou_2022_01 | PP ¦ virgin ¦ PPw (CK) | none
Zhou_2022 | (Zhou et al., 2022a) | Zhou | 2022 | 10.1016/j.scitotenv.2022.155142 | matched_from_project_paper_metadata | 2062 | TRUE |  | Aged | PP | Single-ion | 25 |  | 200 | 4.29038 | 1.00045 | Zhou_2022_02 | PP ¦ air-sun ¦ PPw-30d | outdoor_weathering | air-sun
Zhou_2022 | (Zhou et al., 2022a) | Zhou | 2022 | 10.1016/j.scitotenv.2022.155142 | matched_from_project_paper_metadata | 2063 | TRUE |  | Aged | PP | Single-ion | 25 |  | 200 | 11.63671 | 1.25471 | Zhou_2022_02 | PP ¦ air-sun ¦ PPw-30d | outdoor_weathering | air-sun
Zhou_2022 | (Zhou et al., 2022a) | Zhou | 2022 | 10.1016/j.scitotenv.2022.155142 | matched_from_project_paper_metadata | 2064 | TRUE |  | Aged | PP | Single-ion | 25 |  | 200 | 17.01208 | 1.9592 | Zhou_2022_02 | PP ¦ air-sun ¦ PPw-30d | outdoor_weathering | air-sun
Zhou_2022 | (Zhou et al., 2022a) | Zhou | 2022 | 10.1016/j.scitotenv.2022.155142 | matched_from_project_paper_metadata | 2065 | TRUE |  | Aged | PP | Single-ion | 25 |  | 200 | 29.28583 | 2.87029 | Zhou_2022_02 | PP ¦ air-sun ¦ PPw-30d | outdoor_weathering | air-sun
Zhou_2022 | (Zhou et al., 2022a) | Zhou | 2022 | 10.1016/j.scitotenv.2022.155142 | matched_from_project_paper_metadata | 2066 | TRUE |  | Aged | PP | Single-ion | 25 |  | 200 | 52.75827 | 3.35761 | Zhou_2022_02 | PP ¦ air-sun ¦ PPw-30d | outdoor_weathering | air-sun
Zhou_2022 | (Zhou et al., 2022a) | Zhou | 2022 | 10.1016/j.scitotenv.2022.155142 | matched_from_project_paper_metadata | 2067 | TRUE |  | Aged | PP | Single-ion | 25 |  | 200 | 75.06604 | 3.90849 | Zhou_2022_02 | PP ¦ air-sun ¦ PPw-30d | outdoor_weathering | air-sun
Zhou_2022 | (Zhou et al., 2022a) | Zhou | 2022 | 10.1016/j.scitotenv.2022.155142 | matched_from_project_paper_metadata | 2068 | TRUE |  | Aged | PP | Single-ion | 25 |  | 200 | 89.8483 | 4.76131 | Zhou_2022_02 | PP ¦ air-sun ¦ PPw-30d | outdoor_weathering | air-sun
Zhou_2022 | (Zhou et al., 2022a) | Zhou | 2022 | 10.1016/j.scitotenv.2022.155142 | matched_from_project_paper_metadata | 2069 | TRUE |  | Aged | PP | Single-ion | 25 |  | 200 | 101.22615 | 5.41284 | Zhou_2022_02 | PP ¦ air-sun ¦ PPw-30d | outdoor_weathering | air-sun
Zhou_2022 | (Zhou et al., 2022a) | Zhou | 2022 | 10.1016/j.scitotenv.2022.155142 | matched_from_project_paper_metadata | 2070 | TRUE |  | Aged | PP | Single-ion | 25 |  | 200 | 155.9653 | 5.59823 | Zhou_2022_02 | PP ¦ air-sun ¦ PPw-30d | outdoor_weathering | air-sun
Zhou_2022 | (Zhou et al., 2022a) | Zhou | 2022 | 10.1016/j.scitotenv.2022.155142 | matched_from_project_paper_metadata | 2071 | TRUE |  | Aged | PP | Single-ion | 25 |  | 200 | 8.68026 | 1.74203 | Zhou_2022_03 | PP ¦ air-sun ¦ PPw-60d | outdoor_weathering | air-sun
Zhou_2022 | (Zhou et al., 2022a) | Zhou | 2022 | 10.1016/j.scitotenv.2022.155142 | matched_from_project_paper_metadata | 2072 | TRUE |  | Aged | PP | Single-ion | 25 |  | 200 | 17.81839 | 1.9698 | Zhou_2022_03 | PP ¦ air-sun ¦ PPw-60d | outdoor_weathering | air-sun
Zhou_2022 | (Zhou et al., 2022a) | Zhou | 2022 | 10.1016/j.scitotenv.2022.155142 | matched_from_project_paper_metadata | 2073 | TRUE |  | Aged | PP | Single-ion | 25 |  | 200 | 35.55709 | 2.01747 | Zhou_2022_03 | PP ¦ air-sun ¦ PPw-60d | outdoor_weathering | air-sun
Zhou_2022 | (Zhou et al., 2022a) | Zhou | 2022 | 10.1016/j.scitotenv.2022.155142 | matched_from_project_paper_metadata | 2074 | TRUE |  | Aged | PP | Single-ion | 25 |  | 200 | 60.19419 | 2.30881 | Zhou_2022_03 | PP ¦ air-sun ¦ PPw-60d | outdoor_weathering | air-sun
Zhou_2022 | (Zhou et al., 2022a) | Zhou | 2022 | 10.1016/j.scitotenv.2022.155142 | matched_from_project_paper_metadata | 2075 | TRUE |  | Aged | PP | Single-ion | 25 |  | 200 | 82.05401 | 2.95504 | Zhou_2022_03 | PP ¦ air-sun ¦ PPw-60d | outdoor_weathering | air-sun
Zhou_2022 | (Zhou et al., 2022a) | Zhou | 2022 | 10.1016/j.scitotenv.2022.155142 | matched_from_project_paper_metadata | 2076 | TRUE |  | Aged | PP | Single-ion | 25 |  | 200 | 101.6741 | 3.13513 | Zhou_2022_03 | PP ¦ air-sun ¦ PPw-60d | outdoor_weathering | air-sun
Zhou_2022 | (Zhou et al., 2022a) | Zhou | 2022 | 10.1016/j.scitotenv.2022.155142 | matched_from_project_paper_metadata | 2077 | TRUE |  | Aged | PP | Single-ion | 25 |  | 200 | 116.9939 | 3.33642 | Zhou_2022_03 | PP ¦ air-sun ¦ PPw-60d | outdoor_weathering | air-sun
Zhou_2022 | (Zhou et al., 2022a) | Zhou | 2022 | 10.1016/j.scitotenv.2022.155142 | matched_from_project_paper_metadata | 2078 | TRUE |  | Aged | PP | Single-ion | 25 |  | 200 | 176.48128 | 3.08216 | Zhou_2022_03 | PP ¦ air-sun ¦ PPw-60d | outdoor_weathering | air-sun
Zhou_2022 | (Zhou et al., 2022a) | Zhou | 2022 | 10.1016/j.scitotenv.2022.155142 | matched_from_project_paper_metadata | 2079 | TRUE |  | Aged | PP | Single-ion | 25 |  | 200 | 2.31941 | 1.18055 | Zhou_2022_04 | PP ¦ air-sun ¦ PPw-90d | outdoor_weathering | air-sun
Zhou_2022 | (Zhou et al., 2022a) | Zhou | 2022 | 10.1016/j.scitotenv.2022.155142 | matched_from_project_paper_metadata | 2080 | TRUE |  | Aged | PP | Single-ion | 25 |  | 200 | 10.83041 | 1.40302 | Zhou_2022_04 | PP ¦ air-sun ¦ PPw-90d | outdoor_weathering | air-sun
Zhou_2022 | (Zhou et al., 2022a) | Zhou | 2022 | 10.1016/j.scitotenv.2022.155142 | matched_from_project_paper_metadata | 2081 | TRUE |  | Aged | PP | Single-ion | 25 |  | 200 | 12.71179 | 2.82261 | Zhou_2022_04 | PP ¦ air-sun ¦ PPw-90d | outdoor_weathering | air-sun
Zhou_2022 | (Zhou et al., 2022a) | Zhou | 2022 | 10.1016/j.scitotenv.2022.155142 | matched_from_project_paper_metadata | 2082 | TRUE |  | Aged | PP | Single-ion | 25 |  | 200 | 35.01956 | 2.80672 | Zhou_2022_04 | PP ¦ air-sun ¦ PPw-90d | outdoor_weathering | air-sun
Zhou_2022 | (Zhou et al., 2022a) | Zhou | 2022 | 10.1016/j.scitotenv.2022.155142 | matched_from_project_paper_metadata | 2083 | TRUE |  | Aged | PP | Single-ion | 25 |  | 200 | 55.98349 | 3.45825 | Zhou_2022_04 | PP ¦ air-sun ¦ PPw-90d | outdoor_weathering | air-sun
Zhou_2022 | (Zhou et al., 2022a) | Zhou | 2022 | 10.1016/j.scitotenv.2022.155142 | matched_from_project_paper_metadata | 2084 | TRUE |  | Aged | PP | Single-ion | 25 |  | 200 | 88.32527 | 2.30351 | Zhou_2022_04 | PP ¦ air-sun ¦ PPw-90d | outdoor_weathering | air-sun
Zhou_2022 | (Zhou et al., 2022a) | Zhou | 2022 | 10.1016/j.scitotenv.2022.155142 | matched_from_project_paper_metadata | 2085 | TRUE |  | Aged | PP | Single-ion | 25 |  | 200 | 108.4829 | 2.36707 | Zhou_2022_04 | PP ¦ air-sun ¦ PPw-90d | outdoor_weathering | air-sun
Zhou_2022 | (Zhou et al., 2022a) | Zhou | 2022 | 10.1016/j.scitotenv.2022.155142 | matched_from_project_paper_metadata | 2086 | TRUE |  | Aged | PP | Single-ion | 25 |  | 200 | 136.88275 | 2.37237 | Zhou_2022_04 | PP ¦ air-sun ¦ PPw-90d | outdoor_weathering | air-sun
Zhou_2022 | (Zhou et al., 2022a) | Zhou | 2022 | 10.1016/j.scitotenv.2022.155142 | matched_from_project_paper_metadata | 2087 | TRUE |  | Aged | PP | Single-ion | 25 |  | 200 | 182.39419 | 2.42004 | Zhou_2022_04 | PP ¦ air-sun ¦ PPw-90d | outdoor_weathering | air-sun
Zhou_2022 | (Zhou et al., 2022a) | Zhou | 2022 | 10.1016/j.scitotenv.2022.155142 | matched_from_project_paper_metadata | 2088 | TRUE |  | Aged | PP | Single-ion | 25 |  | 200 | 2.76736 | 0.29066 | Zhou_2022_05 | PP ¦ air-sun ¦ PPw-120d | outdoor_weathering | air-sun
Zhou_2022 | (Zhou et al., 2022a) | Zhou | 2022 | 10.1016/j.scitotenv.2022.155142 | matched_from_project_paper_metadata | 2089 | TRUE |  | Aged | PP | Single-ion | 25 |  | 200 | 7.60519 | 0.44957 | Zhou_2022_05 | PP ¦ air-sun ¦ PPw-120d | outdoor_weathering | air-sun
Zhou_2022 | (Zhou et al., 2022a) | Zhou | 2022 | 10.1016/j.scitotenv.2022.155142 | matched_from_project_paper_metadata | 2090 | TRUE |  | Aged | PP | Single-ion | 25 |  | 200 | 14.59317 | 0.88921 | Zhou_2022_05 | PP ¦ air-sun ¦ PPw-120d | outdoor_weathering | air-sun
Zhou_2022 | (Zhou et al., 2022a) | Zhou | 2022 | 10.1016/j.scitotenv.2022.155142 | matched_from_project_paper_metadata | 2091 | TRUE |  | Aged | PP | Single-ion | 25 |  | 200 | 21.58114 | 1.46659 | Zhou_2022_05 | PP ¦ air-sun ¦ PPw-120d | outdoor_weathering | air-sun
Zhou_2022 | (Zhou et al., 2022a) | Zhou | 2022 | 10.1016/j.scitotenv.2022.155142 | matched_from_project_paper_metadata | 2092 | TRUE |  | Aged | PP | Single-ion | 25 |  | 200 | 44.96399 | 0.78857 | Zhou_2022_05 | PP ¦ air-sun ¦ PPw-120d | outdoor_weathering | air-sun
Zhou_2022 | (Zhou et al., 2022a) | Zhou | 2022 | 10.1016/j.scitotenv.2022.155142 | matched_from_project_paper_metadata | 2093 | TRUE |  | Aged | PP | Single-ion | 25 |  | 200 | 68.6156 | 1.29179 | Zhou_2022_05 | PP ¦ air-sun ¦ PPw-120d | outdoor_weathering | air-sun
Zhou_2022 | (Zhou et al., 2022a) | Zhou | 2022 | 10.1016/j.scitotenv.2022.155142 | matched_from_project_paper_metadata | 2094 | TRUE |  | Aged | PP | Single-ion | 25 |  | 200 | 95.31325 | 1.20174 | Zhou_2022_05 | PP ¦ air-sun ¦ PPw-120d | outdoor_weathering | air-sun
Zhou_2022 | (Zhou et al., 2022a) | Zhou | 2022 | 10.1016/j.scitotenv.2022.155142 | matched_from_project_paper_metadata | 2095 | TRUE |  | Aged | PP | Single-ion | 25 |  | 200 | 115.65005 | 1.31827 | Zhou_2022_05 | PP ¦ air-sun ¦ PPw-120d | outdoor_weathering | air-sun
Zhou_2022 | (Zhou et al., 2022a) | Zhou | 2022 | 10.1016/j.scitotenv.2022.155142 | matched_from_project_paper_metadata | 2096 | TRUE |  | Aged | PP | Single-ion | 25 |  | 200 | 132.58246 | 1.25471 | Zhou_2022_05 | PP ¦ air-sun ¦ PPw-120d | outdoor_weathering | air-sun
Zhou_2022 | (Zhou et al., 2022a) | Zhou | 2022 | 10.1016/j.scitotenv.2022.155142 | matched_from_project_paper_metadata | 2097 | TRUE |  | Aged | PP | Single-ion | 25 |  | 200 | 189.20298 | 1.34475 | Zhou_2022_05 | PP ¦ air-sun ¦ PPw-120d | outdoor_weathering | air-sun
Zhou_2022 | (Zhou et al., 2022a) | Zhou | 2022 | 10.1016/j.scitotenv.2022.155142 | matched_from_project_paper_metadata | 2098 | TRUE |  | Aged | PP | Single-ion | 25 |  | 200 | 4.02161 | 1.04283 | Zhou_2022_06 | PP ¦ air-sun ¦ PPw-180d | outdoor_weathering | air-sun
Zhou_2022 | (Zhou et al., 2022a) | Zhou | 2022 | 10.1016/j.scitotenv.2022.155142 | matched_from_project_paper_metadata | 2099 | TRUE |  | Aged | PP | Single-ion | 25 |  | 200 | 8.05314 | 1.73143 | Zhou_2022_06 | PP ¦ air-sun ¦ PPw-180d | outdoor_weathering | air-sun
Zhou_2022 | (Zhou et al., 2022a) | Zhou | 2022 | 10.1016/j.scitotenv.2022.155142 | matched_from_project_paper_metadata | 2100 | TRUE |  | Aged | PP | Single-ion | 25 |  | 200 | 18.89346 | 2.01747 | Zhou_2022_06 | PP ¦ air-sun ¦ PPw-180d | outdoor_weathering | air-sun
Zhou_2022 | (Zhou et al., 2022a) | Zhou | 2022 | 10.1016/j.scitotenv.2022.155142 | matched_from_project_paper_metadata | 2101 | TRUE |  | Aged | PP | Single-ion | 25 |  | 200 | 37.70724 | 2.54187 | Zhou_2022_06 | PP ¦ air-sun ¦ PPw-180d | outdoor_weathering | air-sun
Zhou_2022 | (Zhou et al., 2022a) | Zhou | 2022 | 10.1016/j.scitotenv.2022.155142 | matched_from_project_paper_metadata | 2102 | TRUE |  | Aged | PP | Single-ion | 25 |  | 200 | 69.95944 | 1.67846 | Zhou_2022_06 | PP ¦ air-sun ¦ PPw-180d | outdoor_weathering | air-sun
Zhou_2022 | (Zhou et al., 2022a) | Zhou | 2022 | 10.1016/j.scitotenv.2022.155142 | matched_from_project_paper_metadata | 2103 | TRUE |  | Aged | PP | Single-ion | 25 |  | 200 | 89.04199 | 2.11811 | Zhou_2022_06 | PP ¦ air-sun ¦ PPw-180d | outdoor_weathering | air-sun
Zhou_2022 | (Zhou et al., 2022a) | Zhou | 2022 | 10.1016/j.scitotenv.2022.155142 | matched_from_project_paper_metadata | 2104 | TRUE |  | Aged | PP | Single-ion | 25 |  | 200 | 111.8873 | 2.01747 | Zhou_2022_06 | PP ¦ air-sun ¦ PPw-180d | outdoor_weathering | air-sun
Zhou_2022 | (Zhou et al., 2022a) | Zhou | 2022 | 10.1016/j.scitotenv.2022.155142 | matched_from_project_paper_metadata | 2105 | TRUE |  | Aged | PP | Single-ion | 25 |  | 200 | 138.31618 | 2.28232 | Zhou_2022_06 | PP ¦ air-sun ¦ PPw-180d | outdoor_weathering | air-sun
Zhou_2022 | (Zhou et al., 2022a) | Zhou | 2022 | 10.1016/j.scitotenv.2022.155142 | matched_from_project_paper_metadata | 2106 | TRUE |  | Aged | PP | Single-ion | 25 |  | 200 | 185.97776 | 1.95391 | Zhou_2022_06 | PP ¦ air-sun ¦ PPw-180d | outdoor_weathering | air-sun
Zhou_2022 | (Zhou et al., 2022a) | Zhou | 2022 | 10.1016/j.scitotenv.2022.155142 | matched_from_project_paper_metadata | 2107 | TRUE |  | Aged | PP | Single-ion | 25 |  | 200 | 2.76736 | 0.48135 | Zhou_2022_07 | PP ¦ air-sun ¦ PPw-250d | outdoor_weathering | air-sun
Zhou_2022 | (Zhou et al., 2022a) | Zhou | 2022 | 10.1016/j.scitotenv.2022.155142 | matched_from_project_paper_metadata | 2108 | TRUE |  | Aged | PP | Single-ion | 25 |  | 200 | 3.84243 | 0.86803 | Zhou_2022_07 | PP ¦ air-sun ¦ PPw-250d | outdoor_weathering | air-sun
Zhou_2022 | (Zhou et al., 2022a) | Zhou | 2022 | 10.1016/j.scitotenv.2022.155142 | matched_from_project_paper_metadata | 2109 | TRUE |  | Aged | PP | Single-ion | 25 |  | 200 | 6.35094 | 1.80559 | Zhou_2022_07 | PP ¦ air-sun ¦ PPw-250d | outdoor_weathering | air-sun
Zhou_2022 | (Zhou et al., 2022a) | Zhou | 2022 | 10.1016/j.scitotenv.2022.155142 | matched_from_project_paper_metadata | 2110 | TRUE |  | Aged | PP | Single-ion | 25 |  | 200 | 14.05563 | 2.11811 | Zhou_2022_07 | PP ¦ air-sun ¦ PPw-250d | outdoor_weathering | air-sun
Zhou_2022 | (Zhou et al., 2022a) | Zhou | 2022 | 10.1016/j.scitotenv.2022.155142 | matched_from_project_paper_metadata | 2111 | TRUE |  | Aged | PP | Single-ion | 25 |  | 200 | 28.38994 | 2.90736 | Zhou_2022_07 | PP ¦ air-sun ¦ PPw-250d | outdoor_weathering | air-sun
Zhou_2022 | (Zhou et al., 2022a) | Zhou | 2022 | 10.1016/j.scitotenv.2022.155142 | matched_from_project_paper_metadata | 2112 | TRUE |  | Aged | PP | Single-ion | 25 |  | 200 | 61.0005 | 2.54717 | Zhou_2022_07 | PP ¦ air-sun ¦ PPw-250d | outdoor_weathering | air-sun
Zhou_2022 | (Zhou et al., 2022a) | Zhou | 2022 | 10.1016/j.scitotenv.2022.155142 | matched_from_project_paper_metadata | 2113 | TRUE |  | Aged | PP | Single-ion | 25 |  | 200 | 83.66662 | 2.11811 | Zhou_2022_07 | PP ¦ air-sun ¦ PPw-250d | outdoor_weathering | air-sun
Zhou_2022 | (Zhou et al., 2022a) | Zhou | 2022 | 10.1016/j.scitotenv.2022.155142 | matched_from_project_paper_metadata | 2114 | TRUE |  | Aged | PP | Single-ion | 25 |  | 200 | 103.3763 | 2.17108 | Zhou_2022_07 | PP ¦ air-sun ¦ PPw-250d | outdoor_weathering | air-sun
Zhou_2022 | (Zhou et al., 2022a) | Zhou | 2022 | 10.1016/j.scitotenv.2022.155142 | matched_from_project_paper_metadata | 2115 | TRUE |  | Aged | PP | Single-ion | 25 |  | 200 | 139.66002 | 1.40302 | Zhou_2022_07 | PP ¦ air-sun ¦ PPw-250d | outdoor_weathering | air-sun
Zhou_2022 | (Zhou et al., 2022a) | Zhou | 2022 | 10.1016/j.scitotenv.2022.155142 | matched_from_project_paper_metadata | 2116 | TRUE |  | Aged | PP | Single-ion | 25 |  | 200 | 192.15944 | 1.02694 | Zhou_2022_07 | PP ¦ air-sun ¦ PPw-250d | outdoor_weathering | air-sun
Zhou_2022 | (Zhou et al., 2022a) | Zhou | 2022 | 10.1016/j.scitotenv.2022.155142 | matched_from_project_paper_metadata | 2117 | TRUE |  | Virgin | PE | Single-ion | 25 |  | 200 | 9.46112 | 1.58817 | Zhou_2022_08 | PE ¦ virgin ¦ PEf-CK | none
Zhou_2022 | (Zhou et al., 2022a) | Zhou | 2022 | 10.1016/j.scitotenv.2022.155142 | matched_from_project_paper_metadata | 2118 | TRUE |  | Virgin | PE | Single-ion | 25 |  | 200 | 17.45339 | 1.79519 | Zhou_2022_08 | PE ¦ virgin ¦ PEf-CK | none
Zhou_2022 | (Zhou et al., 2022a) | Zhou | 2022 | 10.1016/j.scitotenv.2022.155142 | matched_from_project_paper_metadata | 2119 | TRUE |  | Virgin | PE | Single-ion | 25 |  | 200 | 24.37353 | 3.47545 | Zhou_2022_08 | PE ¦ virgin ¦ PEf-CK | none
Zhou_2022 | (Zhou et al., 2022a) | Zhou | 2022 | 10.1016/j.scitotenv.2022.155142 | matched_from_project_paper_metadata | 2120 | TRUE |  | Virgin | PE | Single-ion | 25 |  | 200 | 54.58821 | 6.30156 | Zhou_2022_08 | PE ¦ virgin ¦ PEf-CK | none
Zhou_2022 | (Zhou et al., 2022a) | Zhou | 2022 | 10.1016/j.scitotenv.2022.155142 | matched_from_project_paper_metadata | 2121 | TRUE |  | Virgin | PE | Single-ion | 25 |  | 200 | 68.42849 | 7.1778 | Zhou_2022_08 | PE ¦ virgin ¦ PEf-CK | none
Zhou_2022 | (Zhou et al., 2022a) | Zhou | 2022 | 10.1016/j.scitotenv.2022.155142 | matched_from_project_paper_metadata | 2122 | TRUE |  | Virgin | PE | Single-ion | 25 |  | 200 | 99.13051 | 6.6771 | Zhou_2022_08 | PE ¦ virgin ¦ PEf-CK | none
Zhou_2022 | (Zhou et al., 2022a) | Zhou | 2022 | 10.1016/j.scitotenv.2022.155142 | matched_from_project_paper_metadata | 2123 | TRUE |  | Virgin | PE | Single-ion | 25 |  | 200 | 146.79174 | 7.43779 | Zhou_2022_08 | PE ¦ virgin ¦ PEf-CK | none
Zhou_2022 | (Zhou et al., 2022a) | Zhou | 2022 | 10.1016/j.scitotenv.2022.155142 | matched_from_project_paper_metadata | 2124 | TRUE |  | Aged | PE | Single-ion | 25 |  | 200 | 10.14339 | 1.33781 | Zhou_2022_09 | PE ¦ air-sun ¦ Pef-30d | outdoor_weathering | air-sun
Zhou_2022 | (Zhou et al., 2022a) | Zhou | 2022 | 10.1016/j.scitotenv.2022.155142 | matched_from_project_paper_metadata | 2125 | TRUE |  | Aged | PE | Single-ion | 25 |  | 200 | 14.23699 | 2.27183 | Zhou_2022_09 | PE ¦ air-sun ¦ Pef-30d | outdoor_weathering | air-sun
Zhou_2022 | (Zhou et al., 2022a) | Zhou | 2022 | 10.1016/j.scitotenv.2022.155142 | matched_from_project_paper_metadata | 2126 | TRUE |  | Aged | PE | Single-ion | 25 |  | 200 | 29.63673 | 2.80624 | Zhou_2022_09 | PE ¦ air-sun ¦ Pef-30d | outdoor_weathering | air-sun
Zhou_2022 | (Zhou et al., 2022a) | Zhou | 2022 | 10.1016/j.scitotenv.2022.155142 | matched_from_project_paper_metadata | 2127 | TRUE |  | Aged | PE | Single-ion | 25 |  | 200 | 49.71488 | 3.9906 | Zhou_2022_09 | PE ¦ air-sun ¦ Pef-30d | outdoor_weathering | air-sun
Zhou_2022 | (Zhou et al., 2022a) | Zhou | 2022 | 10.1016/j.scitotenv.2022.155142 | matched_from_project_paper_metadata | 2128 | TRUE |  | Aged | PE | Single-ion | 25 |  | 200 | 69.79302 | 4.31799 | Zhou_2022_09 | PE ¦ air-sun ¦ Pef-30d | outdoor_weathering | air-sun
Zhou_2022 | (Zhou et al., 2022a) | Zhou | 2022 | 10.1016/j.scitotenv.2022.155142 | matched_from_project_paper_metadata | 2129 | TRUE |  | Aged | PE | Single-ion | 25 |  | 200 | 81.78143 | 5.4831 | Zhou_2022_09 | PE ¦ air-sun ¦ Pef-30d | outdoor_weathering | air-sun
Zhou_2022 | (Zhou et al., 2022a) | Zhou | 2022 | 10.1016/j.scitotenv.2022.155142 | matched_from_project_paper_metadata | 2130 | TRUE |  | Aged | PE | Single-ion | 25 |  | 200 | 111.70372 | 5.05942 | Zhou_2022_09 | PE ¦ air-sun ¦ Pef-30d | outdoor_weathering | air-sun
Zhou_2022 | (Zhou et al., 2022a) | Zhou | 2022 | 10.1016/j.scitotenv.2022.155142 | matched_from_project_paper_metadata | 2131 | TRUE |  | Aged | PE | Single-ion | 25 |  | 200 | 155.36881 | 6.23416 | Zhou_2022_09 | PE ¦ air-sun ¦ Pef-30d | outdoor_weathering | air-sun
Zhou_2022 | (Zhou et al., 2022a) | Zhou | 2022 | 10.1016/j.scitotenv.2022.155142 | matched_from_project_paper_metadata | 2132 | TRUE |  | Aged | PE | Single-ion | 25 |  | 200 | 11.99526 | 1.15486 | Zhou_2022_10 | PE ¦ air-sun ¦ Pef-60d | outdoor_weathering | air-sun
Zhou_2022 | (Zhou et al., 2022a) | Zhou | 2022 | 10.1016/j.scitotenv.2022.155142 | matched_from_project_paper_metadata | 2133 | TRUE |  | Aged | PE | Single-ion | 25 |  | 200 | 16.38126 | 1.8963 | Zhou_2022_10 | PE ¦ air-sun ¦ Pef-60d | outdoor_weathering | air-sun
Zhou_2022 | (Zhou et al., 2022a) | Zhou | 2022 | 10.1016/j.scitotenv.2022.155142 | matched_from_project_paper_metadata | 2134 | TRUE |  | Aged | PE | Single-ion | 25 |  | 200 | 30.6114 | 2.74846 | Zhou_2022_10 | PE ¦ air-sun ¦ Pef-60d | outdoor_weathering | air-sun
Zhou_2022 | (Zhou et al., 2022a) | Zhou | 2022 | 10.1016/j.scitotenv.2022.155142 | matched_from_project_paper_metadata | 2135 | TRUE |  | Aged | PE | Single-ion | 25 |  | 200 | 55.27048 | 3.54767 | Zhou_2022_10 | PE ¦ air-sun ¦ Pef-60d | outdoor_weathering | air-sun
Zhou_2022 | (Zhou et al., 2022a) | Zhou | 2022 | 10.1016/j.scitotenv.2022.155142 | matched_from_project_paper_metadata | 2136 | TRUE |  | Aged | PE | Single-ion | 25 |  | 200 | 70.96262 | 3.91839 | Zhou_2022_10 | PE ¦ air-sun ¦ Pef-60d | outdoor_weathering | air-sun
Zhou_2022 | (Zhou et al., 2022a) | Zhou | 2022 | 10.1016/j.scitotenv.2022.155142 | matched_from_project_paper_metadata | 2137 | TRUE |  | Aged | PE | Single-ion | 25 |  | 200 | 80.90423 | 4.76092 | Zhou_2022_10 | PE ¦ air-sun ¦ Pef-60d | outdoor_weathering | air-sun
Zhou_2022 | (Zhou et al., 2022a) | Zhou | 2022 | 10.1016/j.scitotenv.2022.155142 | matched_from_project_paper_metadata | 2138 | TRUE |  | Aged | PE | Single-ion | 25 |  | 200 | 108.09745 | 4.95832 | Zhou_2022_10 | PE ¦ air-sun ¦ Pef-60d | outdoor_weathering | air-sun
Zhou_2022 | (Zhou et al., 2022a) | Zhou | 2022 | 10.1016/j.scitotenv.2022.155142 | matched_from_project_paper_metadata | 2139 | TRUE |  | Aged | PE | Single-ion | 25 |  | 200 | 159.46241 | 5.34348 | Zhou_2022_10 | PE ¦ air-sun ¦ Pef-60d | outdoor_weathering | air-sun
Zhou_2022 | (Zhou et al., 2022a) | Zhou | 2022 | 10.1016/j.scitotenv.2022.155142 | matched_from_project_paper_metadata | 2140 | TRUE |  | Aged | PE | Single-ion | 25 |  | 200 | 0.49418 | 0.50491 | Zhou_2022_11 | PE ¦ air-sun ¦ Pef-90d | outdoor_weathering | air-sun
Zhou_2022 | (Zhou et al., 2022a) | Zhou | 2022 | 10.1016/j.scitotenv.2022.155142 | matched_from_project_paper_metadata | 2141 | TRUE |  | Aged | PE | Single-ion | 25 |  | 200 | 2.44352 | 0.95265 | Zhou_2022_11 | PE ¦ air-sun ¦ Pef-90d | outdoor_weathering | air-sun
Zhou_2022 | (Zhou et al., 2022a) | Zhou | 2022 | 10.1016/j.scitotenv.2022.155142 | matched_from_project_paper_metadata | 2142 | TRUE |  | Aged | PE | Single-ion | 25 |  | 200 | 8.68139 | 1.55447 | Zhou_2022_11 | PE ¦ air-sun ¦ Pef-90d | outdoor_weathering | air-sun
Zhou_2022 | (Zhou et al., 2022a) | Zhou | 2022 | 10.1016/j.scitotenv.2022.155142 | matched_from_project_paper_metadata | 2143 | TRUE |  | Aged | PE | Single-ion | 25 |  | 200 | 18.13566 | 1.68927 | Zhou_2022_11 | PE ¦ air-sun ¦ Pef-90d | outdoor_weathering | air-sun
Zhou_2022 | (Zhou et al., 2022a) | Zhou | 2022 | 10.1016/j.scitotenv.2022.155142 | matched_from_project_paper_metadata | 2144 | TRUE |  | Aged | PE | Single-ion | 25 |  | 200 | 35.97207 | 2.0311 | Zhou_2022_11 | PE ¦ air-sun ¦ Pef-90d | outdoor_weathering | air-sun
Zhou_2022 | (Zhou et al., 2022a) | Zhou | 2022 | 10.1016/j.scitotenv.2022.155142 | matched_from_project_paper_metadata | 2145 | TRUE |  | Aged | PE | Single-ion | 25 |  | 200 | 62.87289 | 2.55588 | Zhou_2022_11 | PE ¦ air-sun ¦ Pef-90d | outdoor_weathering | air-sun
Zhou_2022 | (Zhou et al., 2022a) | Zhou | 2022 | 10.1016/j.scitotenv.2022.155142 | matched_from_project_paper_metadata | 2146 | TRUE |  | Aged | PE | Single-ion | 25 |  | 200 | 82.26876 | 2.45478 | Zhou_2022_11 | PE ¦ air-sun ¦ Pef-90d | outdoor_weathering | air-sun
Zhou_2022 | (Zhou et al., 2022a) | Zhou | 2022 | 10.1016/j.scitotenv.2022.155142 | matched_from_project_paper_metadata | 2147 | TRUE |  | Aged | PE | Single-ion | 25 |  | 200 | 95.32931 | 3.16732 | Zhou_2022_11 | PE ¦ air-sun ¦ Pef-90d | outdoor_weathering | air-sun
Zhou_2022 | (Zhou et al., 2022a) | Zhou | 2022 | 10.1016/j.scitotenv.2022.155142 | matched_from_project_paper_metadata | 2148 | TRUE |  | Aged | PE | Single-ion | 25 |  | 200 | 127.00599 | 2.98919 | Zhou_2022_11 | PE ¦ air-sun ¦ Pef-90d | outdoor_weathering | air-sun
Zhou_2022 | (Zhou et al., 2022a) | Zhou | 2022 | 10.1016/j.scitotenv.2022.155142 | matched_from_project_paper_metadata | 2149 | TRUE |  | Aged | PE | Single-ion | 25 |  | 200 | 174.66722 | 3.40805 | Zhou_2022_11 | PE ¦ air-sun ¦ Pef-90d | outdoor_weathering | air-sun
Zhou_2022 | (Zhou et al., 2022a) | Zhou | 2022 | 10.1016/j.scitotenv.2022.155142 | matched_from_project_paper_metadata | 2150 | TRUE |  | Aged | PE | Single-ion | 25 |  | 200 | 3.41818 | 0.32196 | Zhou_2022_12 | PE ¦ air-sun ¦ Pef-120d | outdoor_weathering | air-sun
Zhou_2022 | (Zhou et al., 2022a) | Zhou | 2022 | 10.1016/j.scitotenv.2022.155142 | matched_from_project_paper_metadata | 2151 | TRUE |  | Aged | PE | Single-ion | 25 |  | 200 | 5.95232 | 0.67823 | Zhou_2022_12 | PE ¦ air-sun ¦ Pef-120d | outdoor_weathering | air-sun
Zhou_2022 | (Zhou et al., 2022a) | Zhou | 2022 | 10.1016/j.scitotenv.2022.155142 | matched_from_project_paper_metadata | 2152 | TRUE |  | Aged | PE | Single-ion | 25 |  | 200 | 14.52939 | 0.77933 | Zhou_2022_12 | PE ¦ air-sun ¦ Pef-120d | outdoor_weathering | air-sun
Zhou_2022 | (Zhou et al., 2022a) | Zhou | 2022 | 10.1016/j.scitotenv.2022.155142 | matched_from_project_paper_metadata | 2153 | TRUE |  | Aged | PE | Single-ion | 25 |  | 200 | 25.73806 | 0.78896 | Zhou_2022_12 | PE ¦ air-sun ¦ Pef-120d | outdoor_weathering | air-sun
Zhou_2022 | (Zhou et al., 2022a) | Zhou | 2022 | 10.1016/j.scitotenv.2022.155142 | matched_from_project_paper_metadata | 2154 | TRUE |  | Aged | PE | Single-ion | 25 |  | 200 | 42.89221 | 0.98154 | Zhou_2022_12 | PE ¦ air-sun ¦ Pef-120d | outdoor_weathering | air-sun
Zhou_2022 | (Zhou et al., 2022a) | Zhou | 2022 | 10.1016/j.scitotenv.2022.155142 | matched_from_project_paper_metadata | 2155 | TRUE |  | Aged | PE | Single-ion | 25 |  | 200 | 65.69942 | 1.87222 | Zhou_2022_12 | PE ¦ air-sun ¦ Pef-120d | outdoor_weathering | air-sun
Zhou_2022 | (Zhou et al., 2022a) | Zhou | 2022 | 10.1016/j.scitotenv.2022.155142 | matched_from_project_paper_metadata | 2156 | TRUE |  | Aged | PE | Single-ion | 25 |  | 200 | 86.16743 | 2.17072 | Zhou_2022_12 | PE ¦ air-sun ¦ Pef-120d | outdoor_weathering | air-sun
Zhou_2022 | (Zhou et al., 2022a) | Zhou | 2022 | 10.1016/j.scitotenv.2022.155142 | matched_from_project_paper_metadata | 2157 | TRUE |  | Aged | PE | Single-ion | 25 |  | 200 | 109.94931 | 1.68927 | Zhou_2022_12 | PE ¦ air-sun ¦ Pef-120d | outdoor_weathering | air-sun
Zhou_2022 | (Zhou et al., 2022a) | Zhou | 2022 | 10.1016/j.scitotenv.2022.155142 | matched_from_project_paper_metadata | 2158 | TRUE |  | Aged | PE | Single-ion | 25 |  | 200 | 137.72733 | 1.5978 | Zhou_2022_12 | PE ¦ air-sun ¦ Pef-120d | outdoor_weathering | air-sun
Zhou_2022 | (Zhou et al., 2022a) | Zhou | 2022 | 10.1016/j.scitotenv.2022.155142 | matched_from_project_paper_metadata | 2159 | TRUE |  | Aged | PE | Single-ion | 25 |  | 200 | 191.4315 | 1.42929 | Zhou_2022_12 | PE ¦ air-sun ¦ Pef-120d | outdoor_weathering | air-sun
Zhou_2022 | (Zhou et al., 2022a) | Zhou | 2022 | 10.1016/j.scitotenv.2022.155142 | matched_from_project_paper_metadata | 2160 | TRUE |  | Aged | PE | Single-ion | 25 |  | 200 | 3.71058 | 0.27862 | Zhou_2022_13 | PE ¦ air-sun ¦ Pef-180d | outdoor_weathering | air-sun
Zhou_2022 | (Zhou et al., 2022a) | Zhou | 2022 | 10.1016/j.scitotenv.2022.155142 | matched_from_project_paper_metadata | 2161 | TRUE |  | Aged | PE | Single-ion | 25 |  | 200 | 6.82952 | 0.57231 | Zhou_2022_13 | PE ¦ air-sun ¦ Pef-180d | outdoor_weathering | air-sun
Zhou_2022 | (Zhou et al., 2022a) | Zhou | 2022 | 10.1016/j.scitotenv.2022.155142 | matched_from_project_paper_metadata | 2162 | TRUE |  | Aged | PE | Single-ion | 25 |  | 200 | 14.72432 | 0.736 | Zhou_2022_13 | PE ¦ air-sun ¦ Pef-180d | outdoor_weathering | air-sun
Zhou_2022 | (Zhou et al., 2022a) | Zhou | 2022 | 10.1016/j.scitotenv.2022.155142 | matched_from_project_paper_metadata | 2163 | TRUE |  | Aged | PE | Single-ion | 25 |  | 200 | 20.76726 | 1.22227 | Zhou_2022_13 | PE ¦ air-sun ¦ Pef-180d | outdoor_weathering | air-sun
Zhou_2022 | (Zhou et al., 2022a) | Zhou | 2022 | 10.1016/j.scitotenv.2022.155142 | matched_from_project_paper_metadata | 2164 | TRUE |  | Aged | PE | Single-ion | 25 |  | 200 | 39.87074 | 1.54484 | Zhou_2022_13 | PE ¦ air-sun ¦ Pef-180d | outdoor_weathering | air-sun
Zhou_2022 | (Zhou et al., 2022a) | Zhou | 2022 | 10.1016/j.scitotenv.2022.155142 | matched_from_project_paper_metadata | 2165 | TRUE |  | Aged | PE | Single-ion | 25 |  | 200 | 90.9433 | 1.5641 | Zhou_2022_13 | PE ¦ air-sun ¦ Pef-180d | outdoor_weathering | air-sun
Zhou_2022 | (Zhou et al., 2022a) | Zhou | 2022 | 10.1016/j.scitotenv.2022.155142 | matched_from_project_paper_metadata | 2166 | TRUE |  | Aged | PE | Single-ion | 25 |  | 200 | 113.55558 | 1.32337 | Zhou_2022_13 | PE ¦ air-sun ¦ Pef-180d | outdoor_weathering | air-sun
Zhou_2022 | (Zhou et al., 2022a) | Zhou | 2022 | 10.1016/j.scitotenv.2022.155142 | matched_from_project_paper_metadata | 2167 | TRUE |  | Aged | PE | Single-ion | 25 |  | 200 | 139.5792 | 1.34744 | Zhou_2022_13 | PE ¦ air-sun ¦ Pef-180d | outdoor_weathering | air-sun
Zhou_2022 | (Zhou et al., 2022a) | Zhou | 2022 | 10.1016/j.scitotenv.2022.155142 | matched_from_project_paper_metadata | 2168 | TRUE |  | Aged | PE | Single-ion | 25 |  | 200 | 195.42763 | 0.99599 | Zhou_2022_13 | PE ¦ air-sun ¦ Pef-180d | outdoor_weathering | air-sun
Zhou_2022 | (Zhou et al., 2022a) | Zhou | 2022 | 10.1016/j.scitotenv.2022.155142 | matched_from_project_paper_metadata | 2169 | TRUE |  | Aged | PE | Single-ion | 25 |  | 200 | 1.37138 | 0.44713 | Zhou_2022_14 | PE ¦ air-sun ¦ Pef-250d | outdoor_weathering | air-sun
Zhou_2022 | (Zhou et al., 2022a) | Zhou | 2022 | 10.1016/j.scitotenv.2022.155142 | matched_from_project_paper_metadata | 2170 | TRUE |  | Aged | PE | Single-ion | 25 |  | 200 | 13.06739 | 0.87081 | Zhou_2022_14 | PE ¦ air-sun ¦ Pef-250d | outdoor_weathering | air-sun
Zhou_2022 | (Zhou et al., 2022a) | Zhou | 2022 | 10.1016/j.scitotenv.2022.155142 | matched_from_project_paper_metadata | 2171 | TRUE |  | Aged | PE | Single-ion | 25 |  | 200 | 23.98366 | 0.82748 | Zhou_2022_14 | PE ¦ air-sun ¦ Pef-250d | outdoor_weathering | air-sun
Zhou_2022 | (Zhou et al., 2022a) | Zhou | 2022 | 10.1016/j.scitotenv.2022.155142 | matched_from_project_paper_metadata | 2172 | TRUE |  | Aged | PE | Single-ion | 25 |  | 200 | 43.76941 | 0.95265 | Zhou_2022_14 | PE ¦ air-sun ¦ Pef-250d | outdoor_weathering | air-sun
Zhou_2022 | (Zhou et al., 2022a) | Zhou | 2022 | 10.1016/j.scitotenv.2022.155142 | matched_from_project_paper_metadata | 2173 | TRUE |  | Aged | PE | Single-ion | 25 |  | 200 | 74.17903 | 1.03932 | Zhou_2022_14 | PE ¦ air-sun ¦ Pef-250d | outdoor_weathering | air-sun
Zhou_2022 | (Zhou et al., 2022a) | Zhou | 2022 | 10.1016/j.scitotenv.2022.155142 | matched_from_project_paper_metadata | 2174 | TRUE |  | Aged | PE | Single-ion | 25 |  | 200 | 94.74451 | 0.99599 | Zhou_2022_14 | PE ¦ air-sun ¦ Pef-250d | outdoor_weathering | air-sun
Zhou_2022 | (Zhou et al., 2022a) | Zhou | 2022 | 10.1016/j.scitotenv.2022.155142 | matched_from_project_paper_metadata | 2175 | TRUE |  | Aged | PE | Single-ion | 25 |  | 200 | 115.69985 | 0.91895 | Zhou_2022_14 | PE ¦ air-sun ¦ Pef-250d | outdoor_weathering | air-sun
Zhou_2022 | (Zhou et al., 2022a) | Zhou | 2022 | 10.1016/j.scitotenv.2022.155142 | matched_from_project_paper_metadata | 2176 | TRUE |  | Aged | PE | Single-ion | 25 |  | 200 | 142.40573 | 0.90451 | Zhou_2022_14 | PE ¦ air-sun ¦ Pef-250d | outdoor_weathering | air-sun
Zhou_2022 | (Zhou et al., 2022a) | Zhou | 2022 | 10.1016/j.scitotenv.2022.155142 | matched_from_project_paper_metadata | 2177 | TRUE |  | Aged | PE | Single-ion | 25 |  | 200 | 194.55043 | 1.01524 | Zhou_2022_14 | PE ¦ air-sun ¦ Pef-250d | outdoor_weathering | air-sun
Zhou_2022b | (Zhou et al., 2022c) | Zhou | 2022 | 10.1016/j.chemosphere.2021.132794 | matched_from_project_paper_metadata | 2178 | TRUE |  | Aged | PS | Single-ion | 25 |  | 150 | 0.7871 | 0.48767 | Zhou_2022b_01 | PS ¦ UV ¦ PS-CIP0 | UV | UV
Zhou_2022b | (Zhou et al., 2022c) | Zhou | 2022 | 10.1016/j.chemosphere.2021.132794 | matched_from_project_paper_metadata | 2179 | TRUE |  | Aged | PS | Single-ion | 25 |  | 150 | 1.57981 | 0.9265 | Zhou_2022b_01 | PS ¦ UV ¦ PS-CIP0 | UV | UV
Zhou_2022b | (Zhou et al., 2022c) | Zhou | 2022 | 10.1016/j.chemosphere.2021.132794 | matched_from_project_paper_metadata | 2180 | TRUE |  | Aged | PS | Single-ion | 25 |  | 150 | 2.53686 | 0.96025 | Zhou_2022b_01 | PS ¦ UV ¦ PS-CIP0 | UV | UV
Zhou_2022b | (Zhou et al., 2022c) | Zhou | 2022 | 10.1016/j.chemosphere.2021.132794 | matched_from_project_paper_metadata | 2181 | TRUE |  | Aged | PS | Single-ion | 25 |  | 150 | 2.93321 | 2.27298 | Zhou_2022b_01 | PS ¦ UV ¦ PS-CIP0 | UV | UV
Zhou_2022b | (Zhou et al., 2022c) | Zhou | 2022 | 10.1016/j.chemosphere.2021.132794 | matched_from_project_paper_metadata | 2182 | TRUE |  | Aged | PS | Single-ion | 25 |  | 150 | 4.87631 | 2.27298 | Zhou_2022b_01 | PS ¦ UV ¦ PS-CIP0 | UV | UV
Zhou_2022b | (Zhou et al., 2022c) | Zhou | 2022 | 10.1016/j.chemosphere.2021.132794 | matched_from_project_paper_metadata | 2183 | TRUE |  | Aged | PS | Single-ion | 25 |  | 150 | 8.0858 | 3.75073 | Zhou_2022b_01 | PS ¦ UV ¦ PS-CIP0 | UV | UV
Zhou_2022b | (Zhou et al., 2022c) | Zhou | 2022 | 10.1016/j.chemosphere.2021.132794 | matched_from_project_paper_metadata | 2184 | TRUE |  | Aged | PS | Single-ion | 25 |  | 150 | 13.97309 | 4.06204 | Zhou_2022b_01 | PS ¦ UV ¦ PS-CIP0 | UV | UV
Zhou_2022b | (Zhou et al., 2022c) | Zhou | 2022 | 10.1016/j.chemosphere.2021.132794 | matched_from_project_paper_metadata | 2185 | TRUE |  | Aged | PS | Single-ion | 25 |  | 150 | 17.26959 | 5.47978 | Zhou_2022b_01 | PS ¦ UV ¦ PS-CIP0 | UV | UV
Zhou_2022b | (Zhou et al., 2022c) | Zhou | 2022 | 10.1016/j.chemosphere.2021.132794 | matched_from_project_paper_metadata | 2186 | TRUE |  | Aged | PS | Mixed | 25 |  | 150 | 0.87411 | 0.10135 | Zhou_2022b_02 | PS ¦ UV ¦ PS-CIP2 ¦ mixed | UV | UV
Zhou_2022b | (Zhou et al., 2022c) | Zhou | 2022 | 10.1016/j.chemosphere.2021.132794 | matched_from_project_paper_metadata | 2187 | TRUE |  | Aged | PS | Mixed | 25 |  | 150 | 1.85049 | 0.35265 | Zhou_2022b_02 | PS ¦ UV ¦ PS-CIP2 ¦ mixed | UV | UV
Zhou_2022b | (Zhou et al., 2022c) | Zhou | 2022 | 10.1016/j.chemosphere.2021.132794 | matched_from_project_paper_metadata | 2188 | TRUE |  | Aged | PS | Mixed | 25 |  | 150 | 3.08788 | 0.19512 | Zhou_2022b_02 | PS ¦ UV ¦ PS-CIP2 ¦ mixed | UV | UV
Zhou_2022b | (Zhou et al., 2022c) | Zhou | 2022 | 10.1016/j.chemosphere.2021.132794 | matched_from_project_paper_metadata | 2189 | TRUE |  | Aged | PS | Mixed | 25 |  | 150 | 3.86126 | 0.98651 | Zhou_2022b_02 | PS ¦ UV ¦ PS-CIP2 ¦ mixed | UV | UV
Zhou_2022b | (Zhou et al., 2022c) | Zhou | 2022 | 10.1016/j.chemosphere.2021.132794 | matched_from_project_paper_metadata | 2190 | TRUE |  | Aged | PS | Mixed | 25 |  | 150 | 5.21466 | 1.57911 | Zhou_2022b_02 | PS ¦ UV ¦ PS-CIP2 ¦ mixed | UV | UV
Zhou_2022b | (Zhou et al., 2022c) | Zhou | 2022 | 10.1016/j.chemosphere.2021.132794 | matched_from_project_paper_metadata | 2191 | TRUE |  | Aged | PS | Mixed | 25 |  | 150 | 9.64221 | 2.17921 | Zhou_2022b_02 | PS ¦ UV ¦ PS-CIP2 ¦ mixed | UV | UV
Zhou_2022b | (Zhou et al., 2022c) | Zhou | 2022 | 10.1016/j.chemosphere.2021.132794 | matched_from_project_paper_metadata | 2192 | TRUE |  | Aged | PS | Mixed | 25 |  | 150 | 11.32429 | 2.05169 | Zhou_2022b_02 | PS ¦ UV ¦ PS-CIP2 ¦ mixed | UV | UV
Zhou_2022b | (Zhou et al., 2022c) | Zhou | 2022 | 10.1016/j.chemosphere.2021.132794 | matched_from_project_paper_metadata | 2193 | TRUE |  | Aged | PS | Mixed | 25 |  | 150 | 15.10415 | 2.56553 | Zhou_2022b_02 | PS ¦ UV ¦ PS-CIP2 ¦ mixed | UV | UV
Zhou_2022b | (Zhou et al., 2022c) | Zhou | 2022 | 10.1016/j.chemosphere.2021.132794 | matched_from_project_paper_metadata | 2194 | TRUE |  | Aged | PS | Mixed | 25 |  | 150 | 19.57037 | 2.49052 | Zhou_2022b_02 | PS ¦ UV ¦ PS-CIP2 ¦ mixed | UV | UV
Zhou_2022b | (Zhou et al., 2022c) | Zhou | 2022 | 10.1016/j.chemosphere.2021.132794 | matched_from_project_paper_metadata | 2195 | TRUE |  | Aged | PVC | Single-ion | 25 |  | 150 | 0.83807 | 0.42729 | Zhou_2022b_03 | PVC ¦ UV ¦ PVC-CIP0 | UV | UV
Zhou_2022b | (Zhou et al., 2022c) | Zhou | 2022 | 10.1016/j.chemosphere.2021.132794 | matched_from_project_paper_metadata | 2196 | TRUE |  | Aged | PVC | Single-ion | 25 |  | 150 | 1.73315 | 0.59836 | Zhou_2022b_03 | PVC ¦ UV ¦ PVC-CIP0 | UV | UV
Zhou_2022b | (Zhou et al., 2022c) | Zhou | 2022 | 10.1016/j.chemosphere.2021.132794 | matched_from_project_paper_metadata | 2197 | TRUE |  | Aged | PVC | Single-ion | 25 |  | 150 | 2.47027 | 1.11427 | Zhou_2022b_03 | PVC ¦ UV ¦ PVC-CIP0 | UV | UV
Zhou_2022b | (Zhou et al., 2022c) | Zhou | 2022 | 10.1016/j.chemosphere.2021.132794 | matched_from_project_paper_metadata | 2198 | TRUE |  | Aged | PVC | Single-ion | 25 |  | 150 | 2.97423 | 2.11133 | Zhou_2022b_03 | PVC ¦ UV ¦ PVC-CIP0 | UV | UV
Zhou_2022b | (Zhou et al., 2022c) | Zhou | 2022 | 10.1016/j.chemosphere.2021.132794 | matched_from_project_paper_metadata | 2199 | TRUE |  | Aged | PVC | Single-ion | 25 |  | 150 | 4.76439 | 2.50963 | Zhou_2022b_03 | PVC ¦ UV ¦ PVC-CIP0 | UV | UV
Zhou_2022b | (Zhou et al., 2022c) | Zhou | 2022 | 10.1016/j.chemosphere.2021.132794 | matched_from_project_paper_metadata | 2200 | TRUE |  | Aged | PVC | Single-ion | 25 |  | 150 | 8.54779 | 2.90792 | Zhou_2022b_03 | PVC ¦ UV ¦ PVC-CIP0 | UV | UV
Zhou_2022b | (Zhou et al., 2022c) | Zhou | 2022 | 10.1016/j.chemosphere.2021.132794 | matched_from_project_paper_metadata | 2201 | TRUE |  | Aged | PVC | Single-ion | 25 |  | 150 | 14.24923 | 3.54411 | Zhou_2022b_03 | PVC ¦ UV ¦ PVC-CIP0 | UV | UV
Zhou_2022b | (Zhou et al., 2022c) | Zhou | 2022 | 10.1016/j.chemosphere.2021.132794 | matched_from_project_paper_metadata | 2202 | TRUE |  | Aged | PVC | Mixed | 25 |  | 150 | 0.89072 | 0.12255 | Zhou_2022b_04 | PVC ¦ UV ¦ PVC-CIP2 ¦ mixed | UV | UV
Zhou_2022b | (Zhou et al., 2022c) | Zhou | 2022 | 10.1016/j.chemosphere.2021.132794 | matched_from_project_paper_metadata | 2203 | TRUE |  | Aged | PVC | Mixed | 25 |  | 150 | 1.92119 | 0.18403 | Zhou_2022b_04 | PVC ¦ UV ¦ PVC-CIP2 ¦ mixed | UV | UV
Zhou_2022b | (Zhou et al., 2022c) | Zhou | 2022 | 10.1016/j.chemosphere.2021.132794 | matched_from_project_paper_metadata | 2204 | TRUE |  | Aged | PVC | Mixed | 25 |  | 150 | 2.80123 | 0.77211 | Zhou_2022b_04 | PVC ¦ UV ¦ PVC-CIP2 ¦ mixed | UV | UV
Zhou_2022b | (Zhou et al., 2022c) | Zhou | 2022 | 10.1016/j.chemosphere.2021.132794 | matched_from_project_paper_metadata | 2205 | TRUE |  | Aged | PVC | Mixed | 25 |  | 150 | 3.764 | 1.13833 | Zhou_2022b_04 | PVC ¦ UV ¦ PVC-CIP2 ¦ mixed | UV | UV
Zhou_2022b | (Zhou et al., 2022c) | Zhou | 2022 | 10.1016/j.chemosphere.2021.132794 | matched_from_project_paper_metadata | 2206 | TRUE |  | Aged | PVC | Mixed | 25 |  | 150 | 5.27586 | 1.49385 | Zhou_2022b_04 | PVC ¦ UV ¦ PVC-CIP2 ¦ mixed | UV | UV
Zhou_2022b | (Zhou et al., 2022c) | Zhou | 2022 | 10.1016/j.chemosphere.2021.132794 | matched_from_project_paper_metadata | 2207 | TRUE |  | Aged | PVC | Mixed | 25 |  | 150 | 9.68357 | 2.0258 | Zhou_2022b_04 | PVC ¦ UV ¦ PVC-CIP2 ¦ mixed | UV | UV
Zhou_2022b | (Zhou et al., 2022c) | Zhou | 2022 | 10.1016/j.chemosphere.2021.132794 | matched_from_project_paper_metadata | 2208 | TRUE |  | Aged | PVC | Mixed | 25 |  | 150 | 14.97131 | 2.82238 | Zhou_2022b_04 | PVC ¦ UV ¦ PVC-CIP2 ¦ mixed | UV | UV
Sun_2023 | (Sun et al., 2023) | Sun | 2023 | 10.1016/j.cej.2023.142714 | matched_from_project_paper_metadata | 2288 | TRUE |  | Virgin | PBAT | Single-ion | 25 | 5.5 | 200 | 0.13484 | 0.01184204 | Sun_2023_01 | PBAT ¦ virgin ¦ P-PBAT | none
Sun_2023 | (Sun et al., 2023) | Sun | 2023 | 10.1016/j.cej.2023.142714 | matched_from_project_paper_metadata | 2289 | TRUE |  | Virgin | PBAT | Single-ion | 25 | 5.5 | 200 | 0.85373 | 0.03497362 | Sun_2023_01 | PBAT ¦ virgin ¦ P-PBAT | none
Sun_2023 | (Sun et al., 2023) | Sun | 2023 | 10.1016/j.cej.2023.142714 | matched_from_project_paper_metadata | 2290 | TRUE |  | Virgin | PBAT | Single-ion | 25 | 5.5 | 200 | 1.81836 | 0.05634666 | Sun_2023_01 | PBAT ¦ virgin ¦ P-PBAT | none
Sun_2023 | (Sun et al., 2023) | Sun | 2023 | 10.1016/j.cej.2023.142714 | matched_from_project_paper_metadata | 2291 | TRUE |  | Virgin | PBAT | Single-ion | 25 | 5.5 | 200 | 4.75407 | 0.0904353 | Sun_2023_01 | PBAT ¦ virgin ¦ P-PBAT | none
Sun_2023 | (Sun et al., 2023) | Sun | 2023 | 10.1016/j.cej.2023.142714 | matched_from_project_paper_metadata | 2292 | TRUE |  | Virgin | PBAT | Single-ion | 25 | 5.5 | 200 | 7.59567 | 0.1024069 | Sun_2023_01 | PBAT ¦ virgin ¦ P-PBAT | none
Sun_2023 | (Sun et al., 2023) | Sun | 2023 | 10.1016/j.cej.2023.142714 | matched_from_project_paper_metadata | 2293 | TRUE |  | Virgin | PBAT | Single-ion | 25 | 5.5 | 200 | 9.67393 | 0.11282288 | Sun_2023_01 | PBAT ¦ virgin ¦ P-PBAT | none
Sun_2023 | (Sun et al., 2023) | Sun | 2023 | 10.1016/j.cej.2023.142714 | matched_from_project_paper_metadata | 2295 | TRUE |  | Aged | PBAT | Single-ion | 25 | 5.5 | 200 | 0.46422 | 0.06601863 | Sun_2023_02 | PBAT ¦ biodegraded in sewage (D-PBAT) ¦ D-PBAT | biodegradation | biodegraded in sewage (D-PBAT)
Sun_2023 | (Sun et al., 2023) | Sun | 2023 | 10.1016/j.cej.2023.142714 | matched_from_project_paper_metadata | 2296 | TRUE |  | Aged | PBAT | Single-ion | 25 | 5.5 | 200 | 1.37918 | 0.09537274 | Sun_2023_02 | PBAT ¦ biodegraded in sewage (D-PBAT) ¦ D-PBAT | biodegradation | biodegraded in sewage (D-PBAT)
Sun_2023 | (Sun et al., 2023) | Sun | 2023 | 10.1016/j.cej.2023.142714 | matched_from_project_paper_metadata | 2297 | TRUE |  | Aged | PBAT | Single-ion | 25 | 5.5 | 200 | 4.02995 | 0.13000247 | Sun_2023_02 | PBAT ¦ biodegraded in sewage (D-PBAT) ¦ D-PBAT | biodegradation | biodegraded in sewage (D-PBAT)
Sun_2023 | (Sun et al., 2023) | Sun | 2023 | 10.1016/j.cej.2023.142714 | matched_from_project_paper_metadata | 2298 | TRUE |  | Aged | PBAT | Single-ion | 25 | 5.5 | 200 | 7.3238 | 0.16206203 | Sun_2023_02 | PBAT ¦ biodegraded in sewage (D-PBAT) ¦ D-PBAT | biodegradation | biodegraded in sewage (D-PBAT)
Sun_2023 | (Sun et al., 2023) | Sun | 2023 | 10.1016/j.cej.2023.142714 | matched_from_project_paper_metadata | 2299 | TRUE |  | Aged | PBAT | Single-ion | 25 | 5.5 | 200 | 8.99948 | 0.17356018 | Sun_2023_02 | PBAT ¦ biodegraded in sewage (D-PBAT) ¦ D-PBAT | biodegradation | biodegraded in sewage (D-PBAT)
Huang_2024 | (Huang et al., 2024) | Huang | 2024 | 10.1016/j.envpol.2023.123061 | matched_from_project_paper_metadata | 2373 | TRUE |  | Virgin | PLA | Single-ion | 25 | 6 | 160 | 0.83093 | 0.16907 | Huang_2024_01 | PLA ¦ virgin ¦ PLA | none
Huang_2024 | (Huang et al., 2024) | Huang | 2024 | 10.1016/j.envpol.2023.123061 | matched_from_project_paper_metadata | 2374 | TRUE |  | Virgin | PLA | Single-ion | 25 | 6 | 160 | 2.40851 | 0.59149 | Huang_2024_01 | PLA ¦ virgin ¦ PLA | none
Huang_2024 | (Huang et al., 2024) | Huang | 2024 | 10.1016/j.envpol.2023.123061 | matched_from_project_paper_metadata | 2375 | TRUE |  | Virgin | PLA | Single-ion | 25 | 6 | 160 | 4.05468 | 0.94532 | Huang_2024_01 | PLA ¦ virgin ¦ PLA | none
Huang_2024 | (Huang et al., 2024) | Huang | 2024 | 10.1016/j.envpol.2023.123061 | matched_from_project_paper_metadata | 2376 | TRUE |  | Virgin | PLA | Single-ion | 25 | 6 | 160 | 8.72734 | 1.27266 | Huang_2024_01 | PLA ¦ virgin ¦ PLA | none
Huang_2024 | (Huang et al., 2024) | Huang | 2024 | 10.1016/j.envpol.2023.123061 | matched_from_project_paper_metadata | 2377 | TRUE |  | Virgin | PLA | Single-ion | 25 | 6 | 160 | 13.18646 | 1.81354 | Huang_2024_01 | PLA ¦ virgin ¦ PLA | none
Huang_2024 | (Huang et al., 2024) | Huang | 2024 | 10.1016/j.envpol.2023.123061 | matched_from_project_paper_metadata | 2378 | TRUE |  | Virgin | PLA | Single-ion | 25 | 6 | 160 | 17.71884 | 2.28116 | Huang_2024_01 | PLA ¦ virgin ¦ PLA | none
Huang_2024 | (Huang et al., 2024) | Huang | 2024 | 10.1016/j.envpol.2023.123061 | matched_from_project_paper_metadata | 2379 | TRUE |  | Virgin | PLA | Single-ion | 25 | 6 | 160 | 22.42579 | 2.57421 | Huang_2024_01 | PLA ¦ virgin ¦ PLA | none
Huang_2024 | (Huang et al., 2024) | Huang | 2024 | 10.1016/j.envpol.2023.123061 | matched_from_project_paper_metadata | 2380 | TRUE |  | Virgin | PLA | Single-ion | 25 | 6 | 160 | 27.27304 | 2.72696 | Huang_2024_01 | PLA ¦ virgin ¦ PLA | none
Huang_2024 | (Huang et al., 2024) | Huang | 2024 | 10.1016/j.envpol.2023.123061 | matched_from_project_paper_metadata | 2381 | TRUE |  | Aged | PLA | Single-ion | 25 | 6 | 160 | 0.61271 | 0.38729 | Huang_2024_02 | PLA ¦ UV ¦ aged-PLA | UV | UV
Huang_2024 | (Huang et al., 2024) | Huang | 2024 | 10.1016/j.envpol.2023.123061 | matched_from_project_paper_metadata | 2382 | TRUE |  | Aged | PLA | Single-ion | 25 | 6 | 160 | 1.94557 | 1.05443 | Huang_2024_02 | PLA ¦ UV ¦ aged-PLA | UV | UV
Huang_2024 | (Huang et al., 2024) | Huang | 2024 | 10.1016/j.envpol.2023.123061 | matched_from_project_paper_metadata | 2383 | TRUE |  | Aged | PLA | Single-ion | 25 | 6 | 160 | 3.47794 | 1.52206 | Huang_2024_02 | PLA ¦ UV ¦ aged-PLA | UV | UV
Huang_2024 | (Huang et al., 2024) | Huang | 2024 | 10.1016/j.envpol.2023.123061 | matched_from_project_paper_metadata | 2384 | TRUE |  | Aged | PLA | Single-ion | 25 | 6 | 160 | 12.20757 | 2.79243 | Huang_2024_02 | PLA ¦ UV ¦ aged-PLA | UV | UV
Huang_2024 | (Huang et al., 2024) | Huang | 2024 | 10.1016/j.envpol.2023.123061 | matched_from_project_paper_metadata | 2385 | TRUE |  | Aged | PLA | Single-ion | 25 | 6 | 160 | 16.43599 | 3.56401 | Huang_2024_02 | PLA ¦ UV ¦ aged-PLA | UV | UV
Huang_2024 | (Huang et al., 2024) | Huang | 2024 | 10.1016/j.envpol.2023.123061 | matched_from_project_paper_metadata | 2386 | TRUE |  | Aged | PLA | Single-ion | 25 | 6 | 160 | 20.82497 | 4.17503 | Huang_2024_02 | PLA ¦ UV ¦ aged-PLA | UV | UV
Huang_2024 | (Huang et al., 2024) | Huang | 2024 | 10.1016/j.envpol.2023.123061 | matched_from_project_paper_metadata | 2387 | TRUE |  | Aged | PLA | Single-ion | 25 | 6 | 160 | 25.59739 | 4.40261 | Huang_2024_02 | PLA ¦ UV ¦ aged-PLA | UV | UV
Huang_2024 | (Huang et al., 2024) | Huang | 2024 | 10.1016/j.envpol.2023.123061 | matched_from_project_paper_metadata | 2388 | TRUE |  | Virgin | PS | Single-ion | 25 | 6 | 160 | 0.87925 | 0.12075 | Huang_2024_03 | PS ¦ virgin ¦ PS | none
Huang_2024 | (Huang et al., 2024) | Huang | 2024 | 10.1016/j.envpol.2023.123061 | matched_from_project_paper_metadata | 2389 | TRUE |  | Virgin | PS | Single-ion | 25 | 6 | 160 | 2.81378 | 0.18622 | Huang_2024_03 | PS ¦ virgin ¦ PS | none
Huang_2024 | (Huang et al., 2024) | Huang | 2024 | 10.1016/j.envpol.2023.123061 | matched_from_project_paper_metadata | 2390 | TRUE |  | Virgin | PS | Single-ion | 25 | 6 | 160 | 4.77014 | 0.22986 | Huang_2024_03 | PS ¦ virgin ¦ PS | none
Huang_2024 | (Huang et al., 2024) | Huang | 2024 | 10.1016/j.envpol.2023.123061 | matched_from_project_paper_metadata | 2391 | TRUE |  | Virgin | PS | Single-ion | 25 | 6 | 160 | 9.73585 | 0.26415 | Huang_2024_03 | PS ¦ virgin ¦ PS | none
Huang_2024 | (Huang et al., 2024) | Huang | 2024 | 10.1016/j.envpol.2023.123061 | matched_from_project_paper_metadata | 2392 | TRUE |  | Virgin | PS | Single-ion | 25 | 6 | 160 | 14.69688 | 0.30312 | Huang_2024_03 | PS ¦ virgin ¦ PS | none
Huang_2024 | (Huang et al., 2024) | Huang | 2024 | 10.1016/j.envpol.2023.123061 | matched_from_project_paper_metadata | 2393 | TRUE |  | Virgin | PS | Single-ion | 25 | 6 | 160 | 19.66103 | 0.33897 | Huang_2024_03 | PS ¦ virgin ¦ PS | none
Huang_2024 | (Huang et al., 2024) | Huang | 2024 | 10.1016/j.envpol.2023.123061 | matched_from_project_paper_metadata | 2394 | TRUE |  | Virgin | PS | Single-ion | 25 | 6 | 160 | 24.62674 | 0.37326 | Huang_2024_03 | PS ¦ virgin ¦ PS | none
Huang_2024 | (Huang et al., 2024) | Huang | 2024 | 10.1016/j.envpol.2023.123061 | matched_from_project_paper_metadata | 2395 | TRUE |  | Virgin | PS | Single-ion | 25 | 6 | 160 | 29.61271 | 0.38729 | Huang_2024_03 | PS ¦ virgin ¦ PS | none
Huang_2024 | (Huang et al., 2024) | Huang | 2024 | 10.1016/j.envpol.2023.123061 | matched_from_project_paper_metadata | 2396 | TRUE |  | Aged | PS | Single-ion | 25 | 6 | 160 | 0.86678 | 0.13322 | Huang_2024_04 | PS ¦ UV ¦ aged-PS | UV | UV
Huang_2024 | (Huang et al., 2024) | Huang | 2024 | 10.1016/j.envpol.2023.123061 | matched_from_project_paper_metadata | 2397 | TRUE |  | Aged | PS | Single-ion | 25 | 6 | 160 | 2.77014 | 0.22986 | Huang_2024_04 | PS ¦ UV ¦ aged-PS | UV | UV
Huang_2024 | (Huang et al., 2024) | Huang | 2024 | 10.1016/j.envpol.2023.123061 | matched_from_project_paper_metadata | 2398 | TRUE |  | Aged | PS | Single-ion | 25 | 6 | 160 | 4.69688 | 0.30312 | Huang_2024_04 | PS ¦ UV ¦ aged-PS | UV | UV
Huang_2024 | (Huang et al., 2024) | Huang | 2024 | 10.1016/j.envpol.2023.123061 | matched_from_project_paper_metadata | 2399 | TRUE |  | Aged | PS | Single-ion | 25 | 6 | 160 | 9.62206 | 0.37794 | Huang_2024_04 | PS ¦ UV ¦ aged-PS | UV | UV
Huang_2024 | (Huang et al., 2024) | Huang | 2024 | 10.1016/j.envpol.2023.123061 | matched_from_project_paper_metadata | 2400 | TRUE |  | Aged | PS | Single-ion | 25 | 6 | 160 | 14.54412 | 0.45588 | Huang_2024_04 | PS ¦ UV ¦ aged-PS | UV | UV
Huang_2024 | (Huang et al., 2024) | Huang | 2024 | 10.1016/j.envpol.2023.123061 | matched_from_project_paper_metadata | 2401 | TRUE |  | Aged | PS | Single-ion | 25 | 6 | 160 | 19.48177 | 0.51823 | Huang_2024_04 | PS ¦ UV ¦ aged-PS | UV | UV
Huang_2024 | (Huang et al., 2024) | Huang | 2024 | 10.1016/j.envpol.2023.123061 | matched_from_project_paper_metadata | 2402 | TRUE |  | Aged | PS | Single-ion | 25 | 6 | 160 | 24.42098 | 0.57902 | Huang_2024_04 | PS ¦ UV ¦ aged-PS | UV | UV
Huang_2024 | (Huang et al., 2024) | Huang | 2024 | 10.1016/j.envpol.2023.123061 | matched_from_project_paper_metadata | 2403 | TRUE |  | Aged | PS | Single-ion | 25 | 6 | 160 | 29.39448 | 0.60552 | Huang_2024_04 | PS ¦ UV ¦ aged-PS | UV | UV
Hu_2024 | (Hu et al., 2024) | Hu | 2024 | 10.1007/s11356-024-33131-1 | matched_from_project_paper_metadata | 2658 | TRUE |  | Virgin | PA | Single-ion | 25 | 5 | 200 | 0.6086 | 0.11387 | Hu_2024_01 | PA ¦ virgin | none
Hu_2024 | (Hu et al., 2024) | Hu | 2024 | 10.1007/s11356-024-33131-1 | matched_from_project_paper_metadata | 2659 | TRUE |  | Virgin | PA | Single-ion | 25 | 5 | 200 | 1.30219 | 0.20443 | Hu_2024_01 | PA ¦ virgin | none
Hu_2024 | (Hu et al., 2024) | Hu | 2024 | 10.1007/s11356-024-33131-1 | matched_from_project_paper_metadata | 2660 | TRUE |  | Virgin | PA | Single-ion | 25 | 5 | 200 | 3.62242 | 0.32728 | Hu_2024_01 | PA ¦ virgin | none
Hu_2024 | (Hu et al., 2024) | Hu | 2024 | 10.1007/s11356-024-33131-1 | matched_from_project_paper_metadata | 2661 | TRUE |  | Virgin | PA | Single-ion | 25 | 5 | 200 | 6.41742 | 0.55227 | Hu_2024_01 | PA ¦ virgin | none
Hu_2024 | (Hu et al., 2024) | Hu | 2024 | 10.1007/s11356-024-33131-1 | matched_from_project_paper_metadata | 2662 | TRUE |  | Virgin | PA | Single-ion | 25 | 5 | 200 | 13.73315 | 0.67898 | Hu_2024_01 | PA ¦ virgin | none
Hu_2024 | (Hu et al., 2024) | Hu | 2024 | 10.1007/s11356-024-33131-1 | matched_from_project_paper_metadata | 2663 | TRUE |  | Aged | PA | Single-ion | 25 | 5 | 200 | 0.50126 | 0.14722 | Hu_2024_02 | PA ¦ UV | UV | UV
Hu_2024 | (Hu et al., 2024) | Hu | 2024 | 10.1007/s11356-024-33131-1 | matched_from_project_paper_metadata | 2664 | TRUE |  | Aged | PA | Single-ion | 25 | 5 | 200 | 1.07926 | 0.28691 | Hu_2024_02 | PA ¦ UV | UV | UV
Hu_2024 | (Hu et al., 2024) | Hu | 2024 | 10.1007/s11356-024-33131-1 | matched_from_project_paper_metadata | 2665 | TRUE |  | Aged | PA | Single-ion | 25 | 5 | 200 | 3.03204 | 0.5807 | Hu_2024_02 | PA ¦ UV | UV | UV
Hu_2024 | (Hu et al., 2024) | Hu | 2024 | 10.1007/s11356-024-33131-1 | matched_from_project_paper_metadata | 2666 | TRUE |  | Aged | PA | Single-ion | 25 | 5 | 200 | 6.25641 | 0.93626 | Hu_2024_02 | PA ¦ UV | UV | UV
Hu_2024 | (Hu et al., 2024) | Hu | 2024 | 10.1007/s11356-024-33131-1 | matched_from_project_paper_metadata | 2667 | TRUE |  | Aged | PA | Single-ion | 25 | 5 | 200 | 12.63497 | 1.01874 | Hu_2024_02 | PA ¦ UV | UV | UV
Hu_2024 | (Hu et al., 2024) | Hu | 2024 | 10.1007/s11356-024-33131-1 | matched_from_project_paper_metadata | 2668 | TRUE |  | Virgin | PLA | Single-ion | 25 | 5 | 200 | 0.71762 | 0.09808 | Hu_2024_03 | PLA ¦ virgin | none
Hu_2024 | (Hu et al., 2024) | Hu | 2024 | 10.1007/s11356-024-33131-1 | matched_from_project_paper_metadata | 2669 | TRUE |  | Virgin | PLA | Single-ion | 25 | 5 | 200 | 1.43502 | 0.16687 | Hu_2024_03 | PLA ¦ virgin | none
Hu_2024 | (Hu et al., 2024) | Hu | 2024 | 10.1007/s11356-024-33131-1 | matched_from_project_paper_metadata | 2670 | TRUE |  | Virgin | PLA | Single-ion | 25 | 5 | 200 | 3.60662 | 0.31815 | Hu_2024_03 | PLA ¦ virgin | none
Hu_2024 | (Hu et al., 2024) | Hu | 2024 | 10.1007/s11356-024-33131-1 | matched_from_project_paper_metadata | 2671 | TRUE |  | Virgin | PLA | Single-ion | 25 | 5 | 200 | 6.76319 | 0.43714 | Hu_2024_03 | PLA ¦ virgin | none
Hu_2024 | (Hu et al., 2024) | Hu | 2024 | 10.1007/s11356-024-33131-1 | matched_from_project_paper_metadata | 2672 | TRUE |  | Virgin | PLA | Single-ion | 25 | 5 | 200 | 13.01429 | 0.63756 | Hu_2024_03 | PLA ¦ virgin | none
Hu_2024 | (Hu et al., 2024) | Hu | 2024 | 10.1007/s11356-024-33131-1 | matched_from_project_paper_metadata | 2673 | TRUE |  | Aged | PLA | Single-ion | 25 | 5 | 200 | 0.5974 | 0.11773 | Hu_2024_04 | PLA ¦ UV | UV | UV
Hu_2024 | (Hu et al., 2024) | Hu | 2024 | 10.1007/s11356-024-33131-1 | matched_from_project_paper_metadata | 2674 | TRUE |  | Aged | PLA | Single-ion | 25 | 5 | 200 | 1.29154 | 0.2111 | Hu_2024_04 | PLA ¦ UV | UV | UV
Hu_2024 | (Hu et al., 2024) | Hu | 2024 | 10.1007/s11356-024-33131-1 | matched_from_project_paper_metadata | 2675 | TRUE |  | Aged | PLA | Single-ion | 25 | 5 | 200 | 3.1374 | 0.55893 | Hu_2024_04 | PLA ¦ UV | UV | UV
Hu_2024 | (Hu et al., 2024) | Hu | 2024 | 10.1007/s11356-024-33131-1 | matched_from_project_paper_metadata | 2676 | TRUE |  | Aged | PLA | Single-ion | 25 | 5 | 200 | 6.04579 | 0.88115 | Hu_2024_04 | PLA ¦ UV | UV | UV
Hu_2024 | (Hu et al., 2024) | Hu | 2024 | 10.1007/s11356-024-33131-1 | matched_from_project_paper_metadata | 2677 | TRUE |  | Aged | PLA | Single-ion | 25 | 5 | 200 | 12.07973 | 0.95486 | Hu_2024_04 | PLA ¦ UV | UV | UV
Muthuraja_2024 | (Muthuraja et al., 2024) | Muthuraja | 2024 | 10.1016/j.chemosphere.2024.143843 | matched_from_project_paper_metadata | 2702 | TRUE |  | Virgin | PP | Single-ion | 25 | 6 | 150 | 0.01364 | 0.10844 | Muthuraja_2024_01 | PP ¦ virgin ¦ Ppa: 500 and 1000 μm | none
Muthuraja_2024 | (Muthuraja et al., 2024) | Muthuraja | 2024 | 10.1016/j.chemosphere.2024.143843 | matched_from_project_paper_metadata | 2703 | TRUE |  | Virgin | PP | Single-ion | 25 | 6 | 150 | 0.09333 | 0.43854 | Muthuraja_2024_01 | PP ¦ virgin ¦ Ppa: 500 and 1000 μm | none
Muthuraja_2024 | (Muthuraja et al., 2024) | Muthuraja | 2024 | 10.1016/j.chemosphere.2024.143843 | matched_from_project_paper_metadata | 2704 | TRUE |  | Virgin | PP | Single-ion | 25 | 6 | 150 | 0.33241 | 0.72148 | Muthuraja_2024_01 | PP ¦ virgin ¦ Ppa: 500 and 1000 μm | none
Muthuraja_2024 | (Muthuraja et al., 2024) | Muthuraja | 2024 | 10.1016/j.chemosphere.2024.143843 | matched_from_project_paper_metadata | 2705 | TRUE |  | Virgin | PP | Single-ion | 25 | 6 | 150 | 0.42254 | 1.66461 | Muthuraja_2024_01 | PP ¦ virgin ¦ Ppa: 500 and 1000 μm | none
Muthuraja_2024 | (Muthuraja et al., 2024) | Muthuraja | 2024 | 10.1016/j.chemosphere.2024.143843 | matched_from_project_paper_metadata | 2706 | TRUE |  | Virgin | PP | Single-ion | 25 | 6 | 150 | 1.92912 | 3.21841 | Muthuraja_2024_01 | PP ¦ virgin ¦ Ppa: 500 and 1000 μm | none
Muthuraja_2024 | (Muthuraja et al., 2024) | Muthuraja | 2024 | 10.1016/j.chemosphere.2024.143843 | matched_from_project_paper_metadata | 2707 | TRUE |  | Virgin | PP | Single-ion | 25 | 6 | 150 | 0.00514 | 0.07543 | Muthuraja_2024_02 | PP ¦ virgin ¦ PPb: 250–500 μm | none
Muthuraja_2024 | (Muthuraja et al., 2024) | Muthuraja | 2024 | 10.1016/j.chemosphere.2024.143843 | matched_from_project_paper_metadata | 2708 | TRUE |  | Virgin | PP | Single-ion | 25 | 6 | 150 | 0.16683 | 0.38431 | Muthuraja_2024_02 | PP ¦ virgin ¦ PPb: 250–500 μm | none
Muthuraja_2024 | (Muthuraja et al., 2024) | Muthuraja | 2024 | 10.1016/j.chemosphere.2024.143843 | matched_from_project_paper_metadata | 2709 | TRUE |  | Virgin | PP | Single-ion | 25 | 6 | 150 | 0.46865 | 0.69554 | Muthuraja_2024_02 | PP ¦ virgin ¦ PPb: 250–500 μm | none
Muthuraja_2024 | (Muthuraja et al., 2024) | Muthuraja | 2024 | 10.1016/j.chemosphere.2024.143843 | matched_from_project_paper_metadata | 2710 | TRUE |  | Virgin | PP | Single-ion | 25 | 6 | 150 | 0.50687 | 1.65282 | Muthuraja_2024_02 | PP ¦ virgin ¦ PPb: 250–500 μm | none
Muthuraja_2024 | (Muthuraja et al., 2024) | Muthuraja | 2024 | 10.1016/j.chemosphere.2024.143843 | matched_from_project_paper_metadata | 2711 | TRUE |  | Virgin | PP | Single-ion | 25 | 6 | 150 | 1.59951 | 3.9234 | Muthuraja_2024_02 | PP ¦ virgin ¦ PPb: 250–500 μm | none
Muthuraja_2024 | (Muthuraja et al., 2024) | Muthuraja | 2024 | 10.1016/j.chemosphere.2024.143843 | matched_from_project_paper_metadata | 2712 | TRUE |  | Aged | PP | Single-ion | 25 | 6 | 150 | 0.00738 | 0.10844 | Muthuraja_2024_03 | PP ¦ Fenton reagent, 7 d ¦ Aged PPb | chemical_oxidation | Fenton reagent, 7 d
Muthuraja_2024 | (Muthuraja et al., 2024) | Muthuraja | 2024 | 10.1016/j.chemosphere.2024.143843 | matched_from_project_paper_metadata | 2713 | TRUE |  | Aged | PP | Single-ion | 25 | 6 | 150 | 0.16115 | 0.41024 | Muthuraja_2024_03 | PP ¦ Fenton reagent, 7 d ¦ Aged PPb | chemical_oxidation | Fenton reagent, 7 d
Muthuraja_2024 | (Muthuraja et al., 2024) | Muthuraja | 2024 | 10.1016/j.chemosphere.2024.143843 | matched_from_project_paper_metadata | 2714 | TRUE |  | Aged | PP | Single-ion | 25 | 6 | 150 | 0.40361 | 0.74741 | Muthuraja_2024_03 | PP ¦ Fenton reagent, 7 d ¦ Aged PPb | chemical_oxidation | Fenton reagent, 7 d
Muthuraja_2024 | (Muthuraja et al., 2024) | Muthuraja | 2024 | 10.1016/j.chemosphere.2024.143843 | matched_from_project_paper_metadata | 2715 | TRUE |  | Aged | PP | Single-ion | 25 | 6 | 150 | 0.52779 | 1.65282 | Muthuraja_2024_03 | PP ¦ Fenton reagent, 7 d ¦ Aged PPb | chemical_oxidation | Fenton reagent, 7 d
Muthuraja_2024 | (Muthuraja et al., 2024) | Muthuraja | 2024 | 10.1016/j.chemosphere.2024.143843 | matched_from_project_paper_metadata | 2716 | TRUE |  | Aged | PP | Single-ion | 25 | 6 | 150 | 1.61785 | 3.93755 | Muthuraja_2024_03 | PP ¦ Fenton reagent, 7 d ¦ Aged PPb | chemical_oxidation | Fenton reagent, 7 d
Muthuraja_2024 | (Muthuraja et al., 2024) | Muthuraja | 2024 | 10.1016/j.chemosphere.2024.143843 | matched_from_project_paper_metadata | 2717 | TRUE |  | Virgin | PS | Single-ion | 25 | 6 | 150 | 0.00303 | 0.08077 | Muthuraja_2024_04 | PS ¦ virgin ¦ PSa: 500 and 1000 μm | none
Muthuraja_2024 | (Muthuraja et al., 2024) | Muthuraja | 2024 | 10.1016/j.chemosphere.2024.143843 | matched_from_project_paper_metadata | 2718 | TRUE |  | Virgin | PS | Single-ion | 25 | 6 | 150 | 0.04832 | 0.46776 | Muthuraja_2024_04 | PS ¦ virgin ¦ PSa: 500 and 1000 μm | none
Muthuraja_2024 | (Muthuraja et al., 2024) | Muthuraja | 2024 | 10.1016/j.chemosphere.2024.143843 | matched_from_project_paper_metadata | 2719 | TRUE |  | Virgin | PS | Single-ion | 25 | 6 | 150 | 0.1304 | 0.89986 | Muthuraja_2024_04 | PS ¦ virgin ¦ PSa: 500 and 1000 μm | none
Muthuraja_2024 | (Muthuraja et al., 2024) | Muthuraja | 2024 | 10.1016/j.chemosphere.2024.143843 | matched_from_project_paper_metadata | 2720 | TRUE |  | Virgin | PS | Single-ion | 25 | 6 | 150 | 0.40968 | 1.66434 | Muthuraja_2024_04 | PS ¦ virgin ¦ PSa: 500 and 1000 μm | none
Muthuraja_2024 | (Muthuraja et al., 2024) | Muthuraja | 2024 | 10.1016/j.chemosphere.2024.143843 | matched_from_project_paper_metadata | 2721 | TRUE |  | Virgin | PS | Single-ion | 25 | 6 | 150 | 1.83437 | 3.32626 | Muthuraja_2024_04 | PS ¦ virgin ¦ PSa: 500 and 1000 μm | none
Muthuraja_2024 | (Muthuraja et al., 2024) | Muthuraja | 2024 | 10.1016/j.chemosphere.2024.143843 | matched_from_project_paper_metadata | 2722 | TRUE |  | Virgin | PS | Single-ion | 25 | 6 | 150 | 0.0072 | 0.10791 | Muthuraja_2024_05 | PS ¦ virgin ¦ PSb: 250–500 μm | none
Muthuraja_2024 | (Muthuraja et al., 2024) | Muthuraja | 2024 | 10.1016/j.chemosphere.2024.143843 | matched_from_project_paper_metadata | 2723 | TRUE |  | Virgin | PS | Single-ion | 25 | 6 | 150 | 0.03959 | 0.50585 | Muthuraja_2024_05 | PS ¦ virgin ¦ PSb: 250–500 μm | none
Muthuraja_2024 | (Muthuraja et al., 2024) | Muthuraja | 2024 | 10.1016/j.chemosphere.2024.143843 | matched_from_project_paper_metadata | 2724 | TRUE |  | Virgin | PS | Single-ion | 25 | 6 | 150 | 0.11962 | 0.95686 | Muthuraja_2024_05 | PS ¦ virgin ¦ PSb: 250–500 μm | none
Muthuraja_2024 | (Muthuraja et al., 2024) | Muthuraja | 2024 | 10.1016/j.chemosphere.2024.143843 | matched_from_project_paper_metadata | 2725 | TRUE |  | Virgin | PS | Single-ion | 25 | 6 | 150 | 0.45306 | 1.68763 | Muthuraja_2024_05 | PS ¦ virgin ¦ PSb: 250–500 μm | none
Muthuraja_2024 | (Muthuraja et al., 2024) | Muthuraja | 2024 | 10.1016/j.chemosphere.2024.143843 | matched_from_project_paper_metadata | 2726 | TRUE |  | Virgin | PS | Single-ion | 25 | 6 | 150 | 1.94115 | 3.32041 | Muthuraja_2024_05 | PS ¦ virgin ¦ PSb: 250–500 μm | none
Muthuraja_2024 | (Muthuraja et al., 2024) | Muthuraja | 2024 | 10.1016/j.chemosphere.2024.143843 | matched_from_project_paper_metadata | 2727 | TRUE |  | Aged | PS | Single-ion | 25 | 6 | 150 | 0.00483 | 0.10689 | Muthuraja_2024_06 | PS ¦ Fenton reagent, 7 d ¦ Aged PSb | chemical_oxidation | Fenton reagent, 7 d
Muthuraja_2024 | (Muthuraja et al., 2024) | Muthuraja | 2024 | 10.1016/j.chemosphere.2024.143843 | matched_from_project_paper_metadata | 2728 | TRUE |  | Aged | PS | Single-ion | 25 | 6 | 150 | 0.03212 | 0.49388 | Muthuraja_2024_06 | PS ¦ Fenton reagent, 7 d ¦ Aged PSb | chemical_oxidation | Fenton reagent, 7 d
Muthuraja_2024 | (Muthuraja et al., 2024) | Muthuraja | 2024 | 10.1016/j.chemosphere.2024.143843 | matched_from_project_paper_metadata | 2729 | TRUE |  | Aged | PS | Single-ion | 25 | 6 | 150 | 0.10981 | 0.9331 | Muthuraja_2024_06 | PS ¦ Fenton reagent, 7 d ¦ Aged PSb | chemical_oxidation | Fenton reagent, 7 d
Muthuraja_2024 | (Muthuraja et al., 2024) | Muthuraja | 2024 | 10.1016/j.chemosphere.2024.143843 | matched_from_project_paper_metadata | 2730 | TRUE |  | Aged | PS | Single-ion | 25 | 6 | 150 | 0.43004 | 1.63111 | Muthuraja_2024_06 | PS ¦ Fenton reagent, 7 d ¦ Aged PSb | chemical_oxidation | Fenton reagent, 7 d
Muthuraja_2024 | (Muthuraja et al., 2024) | Muthuraja | 2024 | 10.1016/j.chemosphere.2024.143843 | matched_from_project_paper_metadata | 2731 | TRUE |  | Aged | PS | Single-ion | 25 | 6 | 150 | 1.70905 | 3.40461 | Muthuraja_2024_06 | PS ¦ Fenton reagent, 7 d ¦ Aged PSb | chemical_oxidation | Fenton reagent, 7 d
Chen_2025 | (Chen et al., 2025) | Chen | 2025 | 10.1016/j.envpol.2024.125538 | matched_from_project_paper_metadata | 2770 | TRUE |  | Virgin | PBAT | Single-ion | 25 | 5.5 | 180 | 0.05543 | 0.08059473 | Chen_2025_01 | PBAT ¦ virgin ¦ V-PPT | none
Chen_2025 | (Chen et al., 2025) | Chen | 2025 | 10.1016/j.envpol.2024.125538 | matched_from_project_paper_metadata | 2771 | TRUE |  | Virgin | PBAT | Single-ion | 25 | 5.5 | 180 | 0.31618 | 0.35959355 | Chen_2025_01 | PBAT ¦ virgin ¦ V-PPT | none
Chen_2025 | (Chen et al., 2025) | Chen | 2025 | 10.1016/j.envpol.2024.125538 | matched_from_project_paper_metadata | 2772 | TRUE |  | Virgin | PBAT | Single-ion | 25 | 5.5 | 180 | 0.48837 | 0.76596141 | Chen_2025_01 | PBAT ¦ virgin ¦ V-PPT | none
Chen_2025 | (Chen et al., 2025) | Chen | 2025 | 10.1016/j.envpol.2024.125538 | matched_from_project_paper_metadata | 2773 | TRUE |  | Virgin | PBAT | Single-ion | 25 | 5.5 | 180 | 1.98398 | 1.5150126 | Chen_2025_01 | PBAT ¦ virgin ¦ V-PPT | none
Chen_2025 | (Chen et al., 2025) | Chen | 2025 | 10.1016/j.envpol.2024.125538 | matched_from_project_paper_metadata | 2774 | TRUE |  | Virgin | PBAT | Single-ion | 25 | 5.5 | 180 | 5.08836 | 2.65223608 | Chen_2025_01 | PBAT ¦ virgin ¦ V-PPT | none
Chen_2025 | (Chen et al., 2025) | Chen | 2025 | 10.1016/j.envpol.2024.125538 | matched_from_project_paper_metadata | 2775 | TRUE |  | Aged | PBAT | Single-ion | 25 | 5.5 | 180 | 0.08249 | 0.38385432 | Chen_2025_02 | PBAT ¦ (biofilm) real wastewater ¦ B-PPT | biofilm | (biofilm) real wastewater
Chen_2025 | (Chen et al., 2025) | Chen | 2025 | 10.1016/j.envpol.2024.125538 | matched_from_project_paper_metadata | 2776 | TRUE |  | Aged | PBAT | Single-ion | 25 | 5.5 | 180 | 0.25468 | 0.89333044 | Chen_2025_02 | PBAT ¦ (biofilm) real wastewater ¦ B-PPT | biofilm | (biofilm) real wastewater
Chen_2025 | (Chen et al., 2025) | Chen | 2025 | 10.1016/j.envpol.2024.125538 | matched_from_project_paper_metadata | 2777 | TRUE |  | Aged | PBAT | Single-ion | 25 | 5.5 | 180 | 0.73682 | 2.3368461 | Chen_2025_02 | PBAT ¦ (biofilm) real wastewater ¦ B-PPT | biofilm | (biofilm) real wastewater
Chen_2025 | (Chen et al., 2025) | Chen | 2025 | 10.1016/j.envpol.2024.125538 | matched_from_project_paper_metadata | 2778 | TRUE |  | Aged | PBAT | Single-ion | 25 | 5.5 | 180 | 1.41083 | 3.54078668 | Chen_2025_02 | PBAT ¦ (biofilm) real wastewater ¦ B-PPT | biofilm | (biofilm) real wastewater
Chen_2025 | (Chen et al., 2025) | Chen | 2025 | 10.1016/j.envpol.2024.125538 | matched_from_project_paper_metadata | 2779 | TRUE |  | Aged | PBAT | Single-ion | 25 | 5.5 | 180 | 3.09093 | 3.71061206 | Chen_2025_02 | PBAT ¦ (biofilm) real wastewater ¦ B-PPT | biofilm | (biofilm) real wastewater
Chen_2025 | (Chen et al., 2025) | Chen | 2025 | 10.1016/j.envpol.2024.125538 | matched_from_project_paper_metadata | 2780 | TRUE |  | Aged | PBAT | Single-ion | 25 | 5.5 | 180 | 0.02837 | 0.08665992 | Chen_2025_03 | PBAT ¦ biodegraded MP ¦ D-PPT | biodegradation | biodegraded MP
Chen_2025 | (Chen et al., 2025) | Chen | 2025 | 10.1016/j.envpol.2024.125538 | matched_from_project_paper_metadata | 2781 | TRUE |  | Aged | PBAT | Single-ion | 25 | 5.5 | 180 | 0.62612 | 0.65678795 | Chen_2025_03 | PBAT ¦ biodegraded MP ¦ D-PPT | biodegradation | biodegraded MP
Chen_2025 | (Chen et al., 2025) | Chen | 2025 | 10.1016/j.envpol.2024.125538 | matched_from_project_paper_metadata | 2782 | TRUE |  | Aged | PBAT | Single-ion | 25 | 5.5 | 180 | 2.81542 | 0.92668899 | Chen_2025_03 | PBAT ¦ biodegraded MP ¦ D-PPT | biodegradation | biodegraded MP
Chen_2025 | (Chen et al., 2025) | Chen | 2025 | 10.1016/j.envpol.2024.125538 | matched_from_project_paper_metadata | 2783 | TRUE |  | Aged | PBAT | Single-ion | 25 | 5.5 | 180 | 5.37617 | 1.34518723 | Chen_2025_03 | PBAT ¦ biodegraded MP ¦ D-PPT | biodegradation | biodegraded MP
Chen_2025 | (Chen et al., 2025) | Chen | 2025 | 10.1016/j.envpol.2024.125538 | matched_from_project_paper_metadata | 2784 | TRUE |  | Aged | PBAT | Single-ion | 25 | 5.5 | 180 | 7.01446 | 1.70909874 | Chen_2025_03 | PBAT ¦ biodegraded MP ¦ D-PPT | biodegradation | biodegraded MP
Chen_2025 | (Chen et al., 2025) | Chen | 2025 | 10.1016/j.envpol.2024.125538 | matched_from_project_paper_metadata | 2785 | TRUE |  | Virgin | PBAT | Mixed | 25 | 5.5 | 180 | 0.05811 | 0.06690438 | Chen_2025_04 | PBAT ¦ virgin ¦ V-PPT ¦ mixed | none
Chen_2025 | (Chen et al., 2025) | Chen | 2025 | 10.1016/j.envpol.2024.125538 | matched_from_project_paper_metadata | 2786 | TRUE |  | Virgin | PBAT | Mixed | 25 | 5.5 | 180 | 0.2669 | 0.37504329 | Chen_2025_04 | PBAT ¦ virgin ¦ V-PPT ¦ mixed | none
Chen_2025 | (Chen et al., 2025) | Chen | 2025 | 10.1016/j.envpol.2024.125538 | matched_from_project_paper_metadata | 2787 | TRUE |  | Virgin | PBAT | Mixed | 25 | 5.5 | 180 | 0.41851 | 0.75705112 | Chen_2025_04 | PBAT ¦ virgin ¦ V-PPT ¦ mixed | none
Chen_2025 | (Chen et al., 2025) | Chen | 2025 | 10.1016/j.envpol.2024.125538 | matched_from_project_paper_metadata | 2788 | TRUE |  | Virgin | PBAT | Mixed | 25 | 5.5 | 180 | 1.40777 | 1.68568894 | Chen_2025_04 | PBAT ¦ virgin ¦ V-PPT ¦ mixed | none
Chen_2025 | (Chen et al., 2025) | Chen | 2025 | 10.1016/j.envpol.2024.125538 | matched_from_project_paper_metadata | 2789 | TRUE |  | Virgin | PBAT | Mixed | 25 | 5.5 | 180 | 3.54286 | 2.2935246 | Chen_2025_04 | PBAT ¦ virgin ¦ V-PPT ¦ mixed | none
Chen_2025 | (Chen et al., 2025) | Chen | 2025 | 10.1016/j.envpol.2024.125538 | matched_from_project_paper_metadata | 2790 | TRUE |  | Virgin | PBAT | Mixed | 25 | 5.5 | 180 | 4.33575 | 2.64809541 | Chen_2025_04 | PBAT ¦ virgin ¦ V-PPT ¦ mixed | none
Chen_2025 | (Chen et al., 2025) | Chen | 2025 | 10.1016/j.envpol.2024.125538 | matched_from_project_paper_metadata | 2791 | TRUE |  | Aged | PBAT | Mixed | 25 | 5.5 | 180 | 0.1625 | 0.28640059 | Chen_2025_05 | PBAT ¦ (biofilm) real wastewater ¦ B-PPT ¦ mixed | biofilm | (biofilm) real wastewater
Chen_2025 | (Chen et al., 2025) | Chen | 2025 | 10.1016/j.envpol.2024.125538 | matched_from_project_paper_metadata | 2792 | TRUE |  | Aged | PBAT | Mixed | 25 | 5.5 | 180 | 0.29424 | 0.79926193 | Chen_2025_05 | PBAT ¦ (biofilm) real wastewater ¦ B-PPT ¦ mixed | biofilm | (biofilm) real wastewater
Chen_2025 | (Chen et al., 2025) | Chen | 2025 | 10.1016/j.envpol.2024.125538 | matched_from_project_paper_metadata | 2793 | TRUE |  | Aged | PBAT | Mixed | 25 | 5.5 | 180 | 0.42597 | 1.50840354 | Chen_2025_05 | PBAT ¦ (biofilm) real wastewater ¦ B-PPT ¦ mixed | biofilm | (biofilm) real wastewater
Chen_2025 | (Chen et al., 2025) | Chen | 2025 | 10.1016/j.envpol.2024.125538 | matched_from_project_paper_metadata | 2794 | TRUE |  | Aged | PBAT | Mixed | 25 | 5.5 | 180 | 1.15672 | 3.06809296 | Chen_2025_05 | PBAT ¦ (biofilm) real wastewater ¦ B-PPT ¦ mixed | biofilm | (biofilm) real wastewater
Chen_2025 | (Chen et al., 2025) | Chen | 2025 | 10.1016/j.envpol.2024.125538 | matched_from_project_paper_metadata | 2795 | TRUE |  | Aged | PBAT | Mixed | 25 | 5.5 | 180 | 2.2976 | 3.5809543 | Chen_2025_05 | PBAT ¦ (biofilm) real wastewater ¦ B-PPT ¦ mixed | biofilm | (biofilm) real wastewater
Chen_2025 | (Chen et al., 2025) | Chen | 2025 | 10.1016/j.envpol.2024.125538 | matched_from_project_paper_metadata | 2796 | TRUE |  | Aged | PBAT | Mixed | 25 | 5.5 | 180 | 0.05811 | 0.09012033 | Chen_2025_06 | PBAT ¦ biodegraded MP ¦ D-PPT ¦ mixed | biodegradation | biodegraded MP
Chen_2025 | (Chen et al., 2025) | Chen | 2025 | 10.1016/j.envpol.2024.125538 | matched_from_project_paper_metadata | 2797 | TRUE |  | Aged | PBAT | Mixed | 25 | 5.5 | 180 | 0.14759 | 0.43835951 | Chen_2025_06 | PBAT ¦ biodegraded MP ¦ D-PPT ¦ mixed | biodegradation | biodegraded MP
Chen_2025 | (Chen et al., 2025) | Chen | 2025 | 10.1016/j.envpol.2024.125538 | matched_from_project_paper_metadata | 2798 | TRUE |  | Aged | PBAT | Mixed | 25 | 5.5 | 180 | 0.68447 | 0.72328248 | Chen_2025_06 | PBAT ¦ biodegraded MP ¦ D-PPT ¦ mixed | biodegradation | biodegraded MP
Chen_2025 | (Chen et al., 2025) | Chen | 2025 | 10.1016/j.envpol.2024.125538 | matched_from_project_paper_metadata | 2799 | TRUE |  | Aged | PBAT | Mixed | 25 | 5.5 | 180 | 2.81956 | 1.0947376 | Chen_2025_06 | PBAT ¦ biodegraded MP ¦ D-PPT ¦ mixed | biodegradation | biodegraded MP
Chen_2025 | (Chen et al., 2025) | Chen | 2025 | 10.1016/j.envpol.2024.125538 | matched_from_project_paper_metadata | 2800 | TRUE |  | Aged | PBAT | Mixed | 25 | 5.5 | 180 | 4.74587 | 1.52528786 | Chen_2025_06 | PBAT ¦ biodegraded MP ¦ D-PPT ¦ mixed | biodegradation | biodegraded MP
Chen_2025 | (Chen et al., 2025) | Chen | 2025 | 10.1016/j.envpol.2024.125538 | matched_from_project_paper_metadata | 2801 | TRUE |  | Aged | PBAT | Mixed | 25 | 5.5 | 180 | 6.86108 | 1.7511157 | Chen_2025_06 | PBAT ¦ biodegraded MP ¦ D-PPT ¦ mixed | biodegradation | biodegraded MP
Dai_2025 | (Dai et al., 2025) | Dai | 2025 | 10.1016/j.envres.2025.121169 | matched_from_project_paper_metadata | 2802 | TRUE |  | Virgin | PA | Single-ion | 25 |  | 250 | 0.192675 | 0.01465 | Dai_2025_01 | PA ¦ virgin ¦ PA | none
Dai_2025 | (Dai et al., 2025) | Dai | 2025 | 10.1016/j.envres.2025.121169 | matched_from_project_paper_metadata | 2803 | TRUE |  | Virgin | PA | Single-ion | 25 |  | 250 | 0.96818 | 0.06364 | Dai_2025_01 | PA ¦ virgin ¦ PA | none
Dai_2025 | (Dai et al., 2025) | Dai | 2025 | 10.1016/j.envres.2025.121169 | matched_from_project_paper_metadata | 2804 | TRUE |  | Virgin | PA | Single-ion | 25 |  | 250 | 1.969815 | 0.06037 | Dai_2025_01 | PA ¦ virgin ¦ PA | none
Dai_2025 | (Dai et al., 2025) | Dai | 2025 | 10.1016/j.envres.2025.121169 | matched_from_project_paper_metadata | 2805 | TRUE |  | Virgin | PA | Single-ion | 25 |  | 250 | 9.957835 | 0.08433 | Dai_2025_01 | PA ¦ virgin ¦ PA | none
Dai_2025 | (Dai et al., 2025) | Dai | 2025 | 10.1016/j.envres.2025.121169 | matched_from_project_paper_metadata | 2806 | TRUE |  | Virgin | PA | Single-ion | 25 |  | 250 | 19.956205 | 0.08759 | Dai_2025_01 | PA ¦ virgin ¦ PA | none
Dai_2025 | (Dai et al., 2025) | Dai | 2025 | 10.1016/j.envres.2025.121169 | matched_from_project_paper_metadata | 2808 | TRUE |  | Aged | PA | Single-ion | 25 |  | 250 | 0.482625 | 1.03475 | Dai_2025_02 | PA ¦ UV 300 h in distilled water; biofilm reported on all aged samples ¦ PA-D | UV | UV 300 h in distilled water; biofilm reported on all aged samples
Dai_2025 | (Dai et al., 2025) | Dai | 2025 | 10.1016/j.envres.2025.121169 | matched_from_project_paper_metadata | 2809 | TRUE |  | Aged | PA | Single-ion | 25 |  | 250 | 1.47228 | 1.05544 | Dai_2025_02 | PA ¦ UV 300 h in distilled water; biofilm reported on all aged samples ¦ PA-D | UV | UV 300 h in distilled water; biofilm reported on all aged samples
Dai_2025 | (Dai et al., 2025) | Dai | 2025 | 10.1016/j.envres.2025.121169 | matched_from_project_paper_metadata | 2810 | TRUE |  | Aged | PA | Single-ion | 25 |  | 250 | 9.466295 | 1.06741 | Dai_2025_02 | PA ¦ UV 300 h in distilled water; biofilm reported on all aged samples ¦ PA-D | UV | UV 300 h in distilled water; biofilm reported on all aged samples
Dai_2025 | (Dai et al., 2025) | Dai | 2025 | 10.1016/j.envres.2025.121169 | matched_from_project_paper_metadata | 2811 | TRUE |  | Aged | PA | Single-ion | 25 |  | 250 | 19.52345 | 0.9531 | Dai_2025_02 | PA ¦ UV 300 h in distilled water; biofilm reported on all aged samples ¦ PA-D | UV | UV 300 h in distilled water; biofilm reported on all aged samples
Dai_2025 | (Dai et al., 2025) | Dai | 2025 | 10.1016/j.envres.2025.121169 | matched_from_project_paper_metadata | 2812 | TRUE |  | Aged | PA | Single-ion | 25 |  | 250 | 0.106125 | 0.18775 | Dai_2025_03 | PA ¦ UV 300 h in tap water; biofilm reported on all aged samples ¦ PA-T | UV | UV 300 h in tap water; biofilm reported on all aged samples
Dai_2025 | (Dai et al., 2025) | Dai | 2025 | 10.1016/j.envres.2025.121169 | matched_from_project_paper_metadata | 2813 | TRUE |  | Aged | PA | Single-ion | 25 |  | 250 | 0.85169 | 0.29662 | Dai_2025_03 | PA ¦ UV 300 h in tap water; biofilm reported on all aged samples ¦ PA-T | UV | UV 300 h in tap water; biofilm reported on all aged samples
Dai_2025 | (Dai et al., 2025) | Dai | 2025 | 10.1016/j.envres.2025.121169 | matched_from_project_paper_metadata | 2814 | TRUE |  | Aged | PA | Single-ion | 25 |  | 250 | 1.81794 | 0.36412 | Dai_2025_03 | PA ¦ UV 300 h in tap water; biofilm reported on all aged samples ¦ PA-T | UV | UV 300 h in tap water; biofilm reported on all aged samples
Dai_2025 | (Dai et al., 2025) | Dai | 2025 | 10.1016/j.envres.2025.121169 | matched_from_project_paper_metadata | 2815 | TRUE |  | Aged | PA | Single-ion | 25 |  | 250 | 9.785825 | 0.42835 | Dai_2025_03 | PA ¦ UV 300 h in tap water; biofilm reported on all aged samples ¦ PA-T | UV | UV 300 h in tap water; biofilm reported on all aged samples
Dai_2025 | (Dai et al., 2025) | Dai | 2025 | 10.1016/j.envres.2025.121169 | matched_from_project_paper_metadata | 2816 | TRUE |  | Aged | PA | Single-ion | 25 |  | 250 | 19.70635 | 0.5873 | Dai_2025_03 | PA ¦ UV 300 h in tap water; biofilm reported on all aged samples ¦ PA-T | UV | UV 300 h in tap water; biofilm reported on all aged samples
Dai_2025 | (Dai et al., 2025) | Dai | 2025 | 10.1016/j.envres.2025.121169 | matched_from_project_paper_metadata | 2817 | TRUE |  | Aged | PA | Single-ion | 25 |  | 250 | 0.101225 | 0.19755 | Dai_2025_04 | PA ¦ UV 300 h in surface water; biofilm reported on all aged samples ¦ PA-S | UV | UV 300 h in surface water; biofilm reported on all aged samples
Dai_2025 | (Dai et al., 2025) | Dai | 2025 | 10.1016/j.envres.2025.121169 | matched_from_project_paper_metadata | 2818 | TRUE |  | Aged | PA | Single-ion | 25 |  | 250 | 0.9083 | 0.1834 | Dai_2025_04 | PA ¦ UV 300 h in surface water; biofilm reported on all aged samples ¦ PA-S | UV | UV 300 h in surface water; biofilm reported on all aged samples
Dai_2025 | (Dai et al., 2025) | Dai | 2025 | 10.1016/j.envres.2025.121169 | matched_from_project_paper_metadata | 2819 | TRUE |  | Aged | PA | Single-ion | 25 |  | 250 | 1.873465 | 0.25307 | Dai_2025_04 | PA ¦ UV 300 h in surface water; biofilm reported on all aged samples ¦ PA-S | UV | UV 300 h in surface water; biofilm reported on all aged samples
Dai_2025 | (Dai et al., 2025) | Dai | 2025 | 10.1016/j.envres.2025.121169 | matched_from_project_paper_metadata | 2820 | TRUE |  | Aged | PA | Single-ion | 25 |  | 250 | 9.86149 | 0.27702 | Dai_2025_04 | PA ¦ UV 300 h in surface water; biofilm reported on all aged samples ¦ PA-S | UV | UV 300 h in surface water; biofilm reported on all aged samples
Dai_2025 | (Dai et al., 2025) | Dai | 2025 | 10.1016/j.envres.2025.121169 | matched_from_project_paper_metadata | 2821 | TRUE |  | Aged | PA | Single-ion | 25 |  | 250 | 19.818485 | 0.36303 | Dai_2025_04 | PA ¦ UV 300 h in surface water; biofilm reported on all aged samples ¦ PA-S | UV | UV 300 h in surface water; biofilm reported on all aged samples
Dai_2025 | (Dai et al., 2025) | Dai | 2025 | 10.1016/j.envres.2025.121169 | matched_from_project_paper_metadata | 2822 | TRUE |  | Aged | PA | Single-ion | 25 |  | 250 | 0.1083 | 0.1834 | Dai_2025_05 | PA ¦ UV 300 h in wastewater; biofilm reported on all aged samples ¦ PA-W | UV | UV 300 h in wastewater; biofilm reported on all aged samples
Dai_2025 | (Dai et al., 2025) | Dai | 2025 | 10.1016/j.envres.2025.121169 | matched_from_project_paper_metadata | 2823 | TRUE |  | Aged | PA | Single-ion | 25 |  | 250 | 0.534335 | 0.93133 | Dai_2025_05 | PA ¦ UV 300 h in wastewater; biofilm reported on all aged samples ¦ PA-W | UV | UV 300 h in wastewater; biofilm reported on all aged samples
Dai_2025 | (Dai et al., 2025) | Dai | 2025 | 10.1016/j.envres.2025.121169 | matched_from_project_paper_metadata | 2824 | TRUE |  | Aged | PA | Single-ion | 25 |  | 250 | 1.480445 | 1.03911 | Dai_2025_05 | PA ¦ UV 300 h in wastewater; biofilm reported on all aged samples ¦ PA-W | UV | UV 300 h in wastewater; biofilm reported on all aged samples
Dai_2025 | (Dai et al., 2025) | Dai | 2025 | 10.1016/j.envres.2025.121169 | matched_from_project_paper_metadata | 2825 | TRUE |  | Aged | PA | Single-ion | 25 |  | 250 | 9.40587 | 1.18826 | Dai_2025_05 | PA ¦ UV 300 h in wastewater; biofilm reported on all aged samples ¦ PA-W | UV | UV 300 h in wastewater; biofilm reported on all aged samples
Dai_2025 | (Dai et al., 2025) | Dai | 2025 | 10.1016/j.envres.2025.121169 | matched_from_project_paper_metadata | 2826 | TRUE |  | Aged | PA | Single-ion | 25 |  | 250 | 19.34926 | 1.30148 | Dai_2025_05 | PA ¦ UV 300 h in wastewater; biofilm reported on all aged samples ¦ PA-W | UV | UV 300 h in wastewater; biofilm reported on all aged samples
Dai_2025 | (Dai et al., 2025) | Dai | 2025 | 10.1016/j.envres.2025.121169 | matched_from_project_paper_metadata | 2828 | TRUE |  | Virgin | PLA | Single-ion | 25 |  | 250 | 0.40128 | 1.19744 | Dai_2025_06 | PLA ¦ virgin ¦ PLA | none
Dai_2025 | (Dai et al., 2025) | Dai | 2025 | 10.1016/j.envres.2025.121169 | matched_from_project_paper_metadata | 2829 | TRUE |  | Virgin | PLA | Single-ion | 25 |  | 250 | 1.389295 | 1.22141 | Dai_2025_06 | PLA ¦ virgin ¦ PLA | none
Dai_2025 | (Dai et al., 2025) | Dai | 2025 | 10.1016/j.envres.2025.121169 | matched_from_project_paper_metadata | 2830 | TRUE |  | Virgin | PLA | Single-ion | 25 |  | 250 | 9.343355 | 1.31329 | Dai_2025_06 | PLA ¦ virgin ¦ PLA | none
Dai_2025 | (Dai et al., 2025) | Dai | 2025 | 10.1016/j.envres.2025.121169 | matched_from_project_paper_metadata | 2831 | TRUE |  | Virgin | PLA | Single-ion | 25 |  | 250 | 19.266455 | 1.46709 | Dai_2025_06 | PLA ¦ virgin ¦ PLA | none
Dai_2025 | (Dai et al., 2025) | Dai | 2025 | 10.1016/j.envres.2025.121169 | matched_from_project_paper_metadata | 2833 | TRUE |  | Aged | PLA | Single-ion | 25 |  | 250 | 0.186555 | 1.62689 | Dai_2025_07 | PLA ¦ UV 300 h in distilled water; biofilm reported on all aged samples ¦ PLA-D | UV | UV 300 h in distilled water; biofilm reported on all aged samples
Dai_2025 | (Dai et al., 2025) | Dai | 2025 | 10.1016/j.envres.2025.121169 | matched_from_project_paper_metadata | 2834 | TRUE |  | Aged | PLA | Single-ion | 25 |  | 250 | 0.846995 | 2.30601 | Dai_2025_07 | PLA ¦ UV 300 h in distilled water; biofilm reported on all aged samples ¦ PLA-D | UV | UV 300 h in distilled water; biofilm reported on all aged samples
Dai_2025 | (Dai et al., 2025) | Dai | 2025 | 10.1016/j.envres.2025.121169 | matched_from_project_paper_metadata | 2835 | TRUE |  | Aged | PLA | Single-ion | 25 |  | 250 | 8.87396 | 2.25208 | Dai_2025_07 | PLA ¦ UV 300 h in distilled water; biofilm reported on all aged samples ¦ PLA-D | UV | UV 300 h in distilled water; biofilm reported on all aged samples
Dai_2025 | (Dai et al., 2025) | Dai | 2025 | 10.1016/j.envres.2025.121169 | matched_from_project_paper_metadata | 2836 | TRUE |  | Aged | PLA | Single-ion | 25 |  | 250 | 18.83601 | 2.32798 | Dai_2025_07 | PLA ¦ UV 300 h in distilled water; biofilm reported on all aged samples ¦ PLA-D | UV | UV 300 h in distilled water; biofilm reported on all aged samples
Dai_2025 | (Dai et al., 2025) | Dai | 2025 | 10.1016/j.envres.2025.121169 | matched_from_project_paper_metadata | 2837 | TRUE |  | Aged | PLA | Single-ion | 25 |  | 250 | 0.101635 | 0.19673 | Dai_2025_08 | PLA ¦ UV 300 h in tap water; biofilm reported on all aged samples ¦ PLA-T | UV | UV 300 h in tap water; biofilm reported on all aged samples
Dai_2025 | (Dai et al., 2025) | Dai | 2025 | 10.1016/j.envres.2025.121169 | matched_from_project_paper_metadata | 2838 | TRUE |  | Aged | PLA | Single-ion | 25 |  | 250 | 0.49316 | 1.01368 | Dai_2025_08 | PLA ¦ UV 300 h in tap water; biofilm reported on all aged samples ¦ PLA-T | UV | UV 300 h in tap water; biofilm reported on all aged samples
Dai_2025 | (Dai et al., 2025) | Dai | 2025 | 10.1016/j.envres.2025.121169 | matched_from_project_paper_metadata | 2839 | TRUE |  | Aged | PLA | Single-ion | 25 |  | 250 | 1.443225 | 1.11355 | Dai_2025_08 | PLA ¦ UV 300 h in tap water; biofilm reported on all aged samples ¦ PLA-T | UV | UV 300 h in tap water; biofilm reported on all aged samples
Dai_2025 | (Dai et al., 2025) | Dai | 2025 | 10.1016/j.envres.2025.121169 | matched_from_project_paper_metadata | 2840 | TRUE |  | Aged | PLA | Single-ion | 25 |  | 250 | 9.45621 | 1.08758 | Dai_2025_08 | PLA ¦ UV 300 h in tap water; biofilm reported on all aged samples ¦ PLA-T | UV | UV 300 h in tap water; biofilm reported on all aged samples
Dai_2025 | (Dai et al., 2025) | Dai | 2025 | 10.1016/j.envres.2025.121169 | matched_from_project_paper_metadata | 2841 | TRUE |  | Aged | PLA | Single-ion | 25 |  | 250 | 19.40727 | 1.18546 | Dai_2025_08 | PLA ¦ UV 300 h in tap water; biofilm reported on all aged samples ¦ PLA-T | UV | UV 300 h in tap water; biofilm reported on all aged samples
Dai_2025 | (Dai et al., 2025) | Dai | 2025 | 10.1016/j.envres.2025.121169 | matched_from_project_paper_metadata | 2842 | TRUE |  | Aged | PLA | Single-ion | 25 |  | 250 | 0.09964 | 0.20072 | Dai_2025_09 | PLA ¦ UV 300 h in surface water; biofilm reported on all aged samples ¦ PLA-S | UV | UV 300 h in surface water; biofilm reported on all aged samples
Dai_2025 | (Dai et al., 2025) | Dai | 2025 | 10.1016/j.envres.2025.121169 | matched_from_project_paper_metadata | 2843 | TRUE |  | Aged | PLA | Single-ion | 25 |  | 250 | 0.6959 | 0.6082 | Dai_2025_09 | PLA ¦ UV 300 h in surface water; biofilm reported on all aged samples ¦ PLA-S | UV | UV 300 h in surface water; biofilm reported on all aged samples
Dai_2025 | (Dai et al., 2025) | Dai | 2025 | 10.1016/j.envres.2025.121169 | matched_from_project_paper_metadata | 2844 | TRUE |  | Aged | PLA | Single-ion | 25 |  | 250 | 1.64297 | 0.71406 | Dai_2025_09 | PLA ¦ UV 300 h in surface water; biofilm reported on all aged samples ¦ PLA-S | UV | UV 300 h in surface water; biofilm reported on all aged samples
Dai_2025 | (Dai et al., 2025) | Dai | 2025 | 10.1016/j.envres.2025.121169 | matched_from_project_paper_metadata | 2845 | TRUE |  | Aged | PLA | Single-ion | 25 |  | 250 | 9.44023 | 1.11954 | Dai_2025_09 | PLA ¦ UV 300 h in surface water; biofilm reported on all aged samples ¦ PLA-S | UV | UV 300 h in surface water; biofilm reported on all aged samples
Dai_2025 | (Dai et al., 2025) | Dai | 2025 | 10.1016/j.envres.2025.121169 | matched_from_project_paper_metadata | 2847 | TRUE |  | Aged | PLA | Single-ion | 25 |  | 250 | 0.09964 | 0.20072 | Dai_2025_10 | PLA ¦ UV 300 h in wastewater; biofilm reported on all aged samples ¦ PLAW | UV | UV 300 h in wastewater; biofilm reported on all aged samples
Dai_2025 | (Dai et al., 2025) | Dai | 2025 | 10.1016/j.envres.2025.121169 | matched_from_project_paper_metadata | 2848 | TRUE |  | Aged | PLA | Single-ion | 25 |  | 250 | 0.901635 | 0.19673 | Dai_2025_10 | PLA ¦ UV 300 h in wastewater; biofilm reported on all aged samples ¦ PLAW | UV | UV 300 h in wastewater; biofilm reported on all aged samples
Dai_2025 | (Dai et al., 2025) | Dai | 2025 | 10.1016/j.envres.2025.121169 | matched_from_project_paper_metadata | 2849 | TRUE |  | Aged | PLA | Single-ion | 25 |  | 250 | 1.83572 | 0.32856 | Dai_2025_10 | PLA ¦ UV 300 h in wastewater; biofilm reported on all aged samples ¦ PLAW | UV | UV 300 h in wastewater; biofilm reported on all aged samples
Dai_2025 | (Dai et al., 2025) | Dai | 2025 | 10.1016/j.envres.2025.121169 | matched_from_project_paper_metadata | 2850 | TRUE |  | Aged | PLA | Single-ion | 25 |  | 250 | 9.731855 | 0.53629 | Dai_2025_10 | PLA ¦ UV 300 h in wastewater; biofilm reported on all aged samples ¦ PLAW | UV | UV 300 h in wastewater; biofilm reported on all aged samples
Dai_2025 | (Dai et al., 2025) | Dai | 2025 | 10.1016/j.envres.2025.121169 | matched_from_project_paper_metadata | 2851 | TRUE |  | Aged | PLA | Single-ion | 25 |  | 250 | 19.75982 | 0.48036 | Dai_2025_10 | PLA ¦ UV 300 h in wastewater; biofilm reported on all aged samples ¦ PLAW | UV | UV 300 h in wastewater; biofilm reported on all aged samples
Xiao_2026 | (Xiao et al., 2026) | Xiao | 2026 | 10.1016/j.envres.2026.124709 | verified_original_pdf_and_figure | 2852 | TRUE |  | Virgin | PP | Single-ion | 25 | 6 | 150 | 0.794466 | 0.102767 | Xiao_2026_PP_virgin | PP ¦ virgin | none
Xiao_2026 | (Xiao et al., 2026) | Xiao | 2026 | 10.1016/j.envres.2026.124709 | verified_original_pdf_and_figure | 2853 | TRUE |  | Virgin | PP | Single-ion | 25 | 6 | 150 | 1.736583 | 0.131708 | Xiao_2026_PP_virgin | PP ¦ virgin | none
Xiao_2026 | (Xiao et al., 2026) | Xiao | 2026 | 10.1016/j.envres.2026.124709 | verified_original_pdf_and_figure | 2854 | TRUE |  | Virgin | PP | Single-ion | 25 | 6 | 150 | 3.703237 | 0.148381 | Xiao_2026_PP_virgin | PP ¦ virgin | none
Xiao_2026 | (Xiao et al., 2026) | Xiao | 2026 | 10.1016/j.envres.2026.124709 | verified_original_pdf_and_figure | 2855 | TRUE |  | Virgin | PP | Single-ion | 25 | 6 | 150 | 4.681374 | 0.159313 | Xiao_2026_PP_virgin | PP ¦ virgin | none
Xiao_2026 | (Xiao et al., 2026) | Xiao | 2026 | 10.1016/j.envres.2026.124709 | verified_original_pdf_and_figure | 2856 | TRUE |  | Virgin | PP | Single-ion | 25 | 6 | 150 | 7.676969 | 0.161515 | Xiao_2026_PP_virgin | PP ¦ virgin | none
Xiao_2026 | (Xiao et al., 2026) | Xiao | 2026 | 10.1016/j.envres.2026.124709 | verified_original_pdf_and_figure | 2857 | TRUE |  | Virgin | PP | Single-ion | 25 | 6 | 150 | 9.671779 | 0.164111 | Xiao_2026_PP_virgin | PP ¦ virgin | none
Xiao_2026 | (Xiao et al., 2026) | Xiao | 2026 | 10.1016/j.envres.2026.124709 | verified_original_pdf_and_figure | 2858 | TRUE |  | Aged | PP | Single-ion | 25 | 6 | 150 | 0.65951 | 0.170245 | Xiao_2026_PP_biofilm | PP ¦ biofilm | biofilm | biofilm coating
Xiao_2026 | (Xiao et al., 2026) | Xiao | 2026 | 10.1016/j.envres.2026.124709 | verified_original_pdf_and_figure | 2859 | TRUE |  | Aged | PP | Single-ion | 25 | 6 | 150 | 1.556799 | 0.221601 | Xiao_2026_PP_biofilm | PP ¦ biofilm | biofilm | biofilm coating
Xiao_2026 | (Xiao et al., 2026) | Xiao | 2026 | 10.1016/j.envres.2026.124709 | verified_original_pdf_and_figure | 2860 | TRUE |  | Aged | PP | Single-ion | 25 | 6 | 150 | 3.493725 | 0.253138 | Xiao_2026_PP_biofilm | PP ¦ biofilm | biofilm | biofilm coating
Xiao_2026 | (Xiao et al., 2026) | Xiao | 2026 | 10.1016/j.envres.2026.124709 | verified_original_pdf_and_figure | 2861 | TRUE |  | Aged | PP | Single-ion | 25 | 6 | 150 | 4.450784 | 0.274608 | Xiao_2026_PP_biofilm | PP ¦ biofilm | biofilm | biofilm coating
Xiao_2026 | (Xiao et al., 2026) | Xiao | 2026 | 10.1016/j.envres.2026.124709 | verified_original_pdf_and_figure | 2862 | TRUE |  | Aged | PP | Single-ion | 25 | 6 | 150 | 7.443706 | 0.278147 | Xiao_2026_PP_biofilm | PP ¦ biofilm | biofilm | biofilm coating
Xiao_2026 | (Xiao et al., 2026) | Xiao | 2026 | 10.1016/j.envres.2026.124709 | verified_original_pdf_and_figure | 2863 | TRUE |  | Aged | PP | Single-ion | 25 | 6 | 150 | 9.441976 | 0.279012 | Xiao_2026_PP_biofilm | PP ¦ biofilm | biofilm | biofilm coating
Xiao_2026 | (Xiao et al., 2026) | Xiao | 2026 | 10.1016/j.envres.2026.124709 | verified_original_pdf_and_figure | 2864 | TRUE |  | Virgin | PET | Single-ion | 25 | 6 | 150 | 0.876983 | 0.061508 | Xiao_2026_PET_virgin | PET ¦ virgin | none
Xiao_2026 | (Xiao et al., 2026) | Xiao | 2026 | 10.1016/j.envres.2026.124709 | verified_original_pdf_and_figure | 2865 | TRUE |  | Virgin | PET | Single-ion | 25 | 6 | 150 | 1.84242 | 0.07879 | Xiao_2026_PET_virgin | PET ¦ virgin | none
Xiao_2026 | (Xiao et al., 2026) | Xiao | 2026 | 10.1016/j.envres.2026.124709 | verified_original_pdf_and_figure | 2866 | TRUE |  | Virgin | PET | Single-ion | 25 | 6 | 150 | 3.821857 | 0.089071 | Xiao_2026_PET_virgin | PET ¦ virgin | none
Xiao_2026 | (Xiao et al., 2026) | Xiao | 2026 | 10.1016/j.envres.2026.124709 | verified_original_pdf_and_figure | 2867 | TRUE |  | Virgin | PET | Single-ion | 25 | 6 | 150 | 4.811045 | 0.094478 | Xiao_2026_PET_virgin | PET ¦ virgin | none
Xiao_2026 | (Xiao et al., 2026) | Xiao | 2026 | 10.1016/j.envres.2026.124709 | verified_original_pdf_and_figure | 2868 | TRUE |  | Virgin | PET | Single-ion | 25 | 6 | 150 | 7.807232 | 0.096384 | Xiao_2026_PET_virgin | PET ¦ virgin | none
Xiao_2026 | (Xiao et al., 2026) | Xiao | 2026 | 10.1016/j.envres.2026.124709 | verified_original_pdf_and_figure | 2869 | TRUE |  | Virgin | PET | Single-ion | 25 | 6 | 150 | 9.803732 | 0.098134 | Xiao_2026_PET_virgin | PET ¦ virgin | none
Xiao_2026 | (Xiao et al., 2026) | Xiao | 2026 | 10.1016/j.envres.2026.124709 | verified_original_pdf_and_figure | 2870 | TRUE |  | Aged | PET | Single-ion | 25 | 6 | 150 | 0.849045 | 0.075477 | Xiao_2026_PET_biofilm | PET ¦ biofilm | biofilm | biofilm coating
Xiao_2026 | (Xiao et al., 2026) | Xiao | 2026 | 10.1016/j.envres.2026.124709 | verified_original_pdf_and_figure | 2871 | TRUE |  | Aged | PET | Single-ion | 25 | 6 | 150 | 1.782419 | 0.10879 | Xiao_2026_PET_biofilm | PET ¦ biofilm | biofilm | biofilm coating
Xiao_2026 | (Xiao et al., 2026) | Xiao | 2026 | 10.1016/j.envres.2026.124709 | verified_original_pdf_and_figure | 2872 | TRUE |  | Aged | PET | Single-ion | 25 | 6 | 150 | 3.743356 | 0.128322 | Xiao_2026_PET_biofilm | PET ¦ biofilm | biofilm | biofilm coating
Xiao_2026 | (Xiao et al., 2026) | Xiao | 2026 | 10.1016/j.envres.2026.124709 | verified_original_pdf_and_figure | 2873 | TRUE |  | Aged | PET | Single-ion | 25 | 6 | 150 | 4.719668 | 0.140166 | Xiao_2026_PET_biofilm | PET ¦ biofilm | biofilm | biofilm coating
Xiao_2026 | (Xiao et al., 2026) | Xiao | 2026 | 10.1016/j.envres.2026.124709 | verified_original_pdf_and_figure | 2874 | TRUE |  | Aged | PET | Single-ion | 25 | 6 | 150 | 7.712293 | 0.143853 | Xiao_2026_PET_biofilm | PET ¦ biofilm | biofilm | biofilm coating
Xiao_2026 | (Xiao et al., 2026) | Xiao | 2026 | 10.1016/j.envres.2026.124709 | verified_original_pdf_and_figure | 2875 | TRUE |  | Aged | PET | Single-ion | 25 | 6 | 150 | 9.708168 | 0.145916 | Xiao_2026_PET_biofilm | PET ¦ biofilm | biofilm | biofilm coating
Xiao_2026 | (Xiao et al., 2026) | Xiao | 2026 | 10.1016/j.envres.2026.124709 | verified_original_pdf_and_figure | 2876 | TRUE |  | Virgin | PLA | Single-ion | 25 | 6 | 150 | 0.822113 | 0.088943 | Xiao_2026_PLA_virgin | PLA ¦ virgin | none
Xiao_2026 | (Xiao et al., 2026) | Xiao | 2026 | 10.1016/j.envres.2026.124709 | verified_original_pdf_and_figure | 2877 | TRUE |  | Virgin | PLA | Single-ion | 25 | 6 | 150 | 1.772467 | 0.113767 | Xiao_2026_PLA_virgin | PLA ¦ virgin | none
Xiao_2026 | (Xiao et al., 2026) | Xiao | 2026 | 10.1016/j.envres.2026.124709 | verified_original_pdf_and_figure | 2878 | TRUE |  | Virgin | PLA | Single-ion | 25 | 6 | 150 | 3.737366 | 0.131317 | Xiao_2026_PLA_virgin | PLA ¦ virgin | none
Xiao_2026 | (Xiao et al., 2026) | Xiao | 2026 | 10.1016/j.envres.2026.124709 | verified_original_pdf_and_figure | 2879 | TRUE |  | Virgin | PLA | Single-ion | 25 | 6 | 150 | 4.722257 | 0.138872 | Xiao_2026_PLA_virgin | PLA ¦ virgin | none
Xiao_2026 | (Xiao et al., 2026) | Xiao | 2026 | 10.1016/j.envres.2026.124709 | verified_original_pdf_and_figure | 2880 | TRUE |  | Virgin | PLA | Single-ion | 25 | 6 | 150 | 7.71747 | 0.141265 | Xiao_2026_PLA_virgin | PLA ¦ virgin | none
Xiao_2026 | (Xiao et al., 2026) | Xiao | 2026 | 10.1016/j.envres.2026.124709 | verified_original_pdf_and_figure | 2881 | TRUE |  | Virgin | PLA | Single-ion | 25 | 6 | 150 | 9.714373 | 0.142813 | Xiao_2026_PLA_virgin | PLA ¦ virgin | none
Xiao_2026 | (Xiao et al., 2026) | Xiao | 2026 | 10.1016/j.envres.2026.124709 | verified_original_pdf_and_figure | 2882 | TRUE |  | Aged | PLA | Single-ion | 25 | 6 | 150 | 0.728451 | 0.135775 | Xiao_2026_PLA_biofilm | PLA ¦ biofilm | biofilm | biofilm coating
Xiao_2026 | (Xiao et al., 2026) | Xiao | 2026 | 10.1016/j.envres.2026.124709 | verified_original_pdf_and_figure | 2883 | TRUE |  | Aged | PLA | Single-ion | 25 | 6 | 150 | 1.643704 | 0.178148 | Xiao_2026_PLA_biofilm | PLA ¦ biofilm | biofilm | biofilm coating
Xiao_2026 | (Xiao et al., 2026) | Xiao | 2026 | 10.1016/j.envres.2026.124709 | verified_original_pdf_and_figure | 2884 | TRUE |  | Aged | PLA | Single-ion | 25 | 6 | 150 | 3.592462 | 0.203769 | Xiao_2026_PLA_biofilm | PLA ¦ biofilm | biofilm | biofilm coating
Xiao_2026 | (Xiao et al., 2026) | Xiao | 2026 | 10.1016/j.envres.2026.124709 | verified_original_pdf_and_figure | 2885 | TRUE |  | Aged | PLA | Single-ion | 25 | 6 | 150 | 4.557925 | 0.221038 | Xiao_2026_PLA_biofilm | PLA ¦ biofilm | biofilm | biofilm coating
Xiao_2026 | (Xiao et al., 2026) | Xiao | 2026 | 10.1016/j.envres.2026.124709 | verified_original_pdf_and_figure | 2886 | TRUE |  | Aged | PLA | Single-ion | 25 | 6 | 150 | 7.5522 | 0.2239 | Xiao_2026_PLA_biofilm | PLA ¦ biofilm | biofilm | biofilm coating
Xiao_2026 | (Xiao et al., 2026) | Xiao | 2026 | 10.1016/j.envres.2026.124709 | verified_original_pdf_and_figure | 2887 | TRUE |  | Aged | PLA | Single-ion | 25 | 6 | 150 | 9.547976 | 0.226012 | Xiao_2026_PLA_biofilm | PLA ¦ biofilm | biofilm | biofilm coating
Jiang_2026 | (Jiang et al., 2026) | Jiang | 2026 | 10.1016/j.cej.2026.179560 | verified_original_pdf_and_figure | 2888 | TRUE |  | Virgin | PP | Single-ion | 25 | 5.3 | 180 | 0.77097 | 0.21057 | Jiang_2026_PP_50um_virgin | PP 50um ¦ virgin | none
Jiang_2026 | (Jiang et al., 2026) | Jiang | 2026 | 10.1016/j.cej.2026.179560 | verified_original_pdf_and_figure | 2889 | TRUE |  | Virgin | PP | Single-ion | 25 | 5.3 | 180 | 1.49035 | 0.38517 | Jiang_2026_PP_50um_virgin | PP 50um ¦ virgin | none
Jiang_2026 | (Jiang et al., 2026) | Jiang | 2026 | 10.1016/j.cej.2026.179560 | verified_original_pdf_and_figure | 2890 | TRUE |  | Virgin | PP | Single-ion | 25 | 5.3 | 180 | 4.14175 | 0.67618 | Jiang_2026_PP_50um_virgin | PP 50um ¦ virgin | none
Jiang_2026 | (Jiang et al., 2026) | Jiang | 2026 | 10.1016/j.cej.2026.179560 | verified_original_pdf_and_figure | 2891 | TRUE |  | Virgin | PP | Single-ion | 25 | 5.3 | 180 | 7.52897 | 1.9465 | Jiang_2026_PP_50um_virgin | PP 50um ¦ virgin | none
Jiang_2026 | (Jiang et al., 2026) | Jiang | 2026 | 10.1016/j.cej.2026.179560 | verified_original_pdf_and_figure | 2892 | TRUE |  | Virgin | PP | Single-ion | 25 | 5.3 | 180 | 15.61473 | 3.47493 | Jiang_2026_PP_50um_virgin | PP 50um ¦ virgin | none
Jiang_2026 | (Jiang et al., 2026) | Jiang | 2026 | 10.1016/j.cej.2026.179560 | verified_original_pdf_and_figure | 2893 | TRUE |  | Aged | PP | Single-ion | 25 | 5.3 | 180 | 0.52433 | 0.37252 | Jiang_2026_PP_50um_chemox | PP 50um ¦ chemical oxidation | chemical_oxidation | chemical pre-oxidation
Jiang_2026 | (Jiang et al., 2026) | Jiang | 2026 | 10.1016/j.cej.2026.179560 | verified_original_pdf_and_figure | 2894 | TRUE |  | Aged | PP | Single-ion | 25 | 5.3 | 180 | 1.09161 | 0.72426 | Jiang_2026_PP_50um_chemox | PP 50um ¦ chemical oxidation | chemical_oxidation | chemical pre-oxidation
Jiang_2026 | (Jiang et al., 2026) | Jiang | 2026 | 10.1016/j.cej.2026.179560 | verified_original_pdf_and_figure | 2895 | TRUE |  | Aged | PP | Single-ion | 25 | 5.3 | 180 | 2.8921 | 1.67826 | Jiang_2026_PP_50um_chemox | PP 50um ¦ chemical oxidation | chemical_oxidation | chemical pre-oxidation
Jiang_2026 | (Jiang et al., 2026) | Jiang | 2026 | 10.1016/j.cej.2026.179560 | verified_original_pdf_and_figure | 2896 | TRUE |  | Aged | PP | Single-ion | 25 | 5.3 | 180 | 5.44895 | 3.63688 | Jiang_2026_PP_50um_chemox | PP 50um ¦ chemical oxidation | chemical_oxidation | chemical pre-oxidation
Jiang_2026 | (Jiang et al., 2026) | Jiang | 2026 | 10.1016/j.cej.2026.179560 | verified_original_pdf_and_figure | 2897 | TRUE |  | Aged | PP | Single-ion | 25 | 5.3 | 180 | 12.62624 | 5.87638 | Jiang_2026_PP_50um_chemox | PP 50um ¦ chemical oxidation | chemical_oxidation | chemical pre-oxidation
Jiang_2026 | (Jiang et al., 2026) | Jiang | 2026 | 10.1016/j.cej.2026.179560 | verified_original_pdf_and_figure | 2898 | TRUE |  | Aged | PP | Single-ion | 25 | 5.3 | 180 | 0.52433 | 0.3624 | Jiang_2026_PP_50um_biofilm | PP 50um ¦ biofilm | biofilm | biofilm colonization
Jiang_2026 | (Jiang et al., 2026) | Jiang | 2026 | 10.1016/j.cej.2026.179560 | verified_original_pdf_and_figure | 2899 | TRUE |  | Aged | PP | Single-ion | 25 | 5.3 | 180 | 1.2437 | 0.60533 | Jiang_2026_PP_50um_biofilm | PP 50um ¦ biofilm | biofilm | biofilm colonization
Jiang_2026 | (Jiang et al., 2026) | Jiang | 2026 | 10.1016/j.cej.2026.179560 | verified_original_pdf_and_figure | 2900 | TRUE |  | Aged | PP | Single-ion | 25 | 5.3 | 180 | 3.21273 | 1.42268 | Jiang_2026_PP_50um_biofilm | PP 50um ¦ biofilm | biofilm | biofilm colonization
Jiang_2026 | (Jiang et al., 2026) | Jiang | 2026 | 10.1016/j.cej.2026.179560 | verified_original_pdf_and_figure | 2901 | TRUE |  | Aged | PP | Single-ion | 25 | 5.3 | 180 | 5.71204 | 3.41672 | Jiang_2026_PP_50um_biofilm | PP 50um ¦ biofilm | biofilm | biofilm colonization
Jiang_2026 | (Jiang et al., 2026) | Jiang | 2026 | 10.1016/j.cej.2026.179560 | verified_original_pdf_and_figure | 2902 | TRUE |  | Aged | PP | Single-ion | 25 | 5.3 | 180 | 13.74024 | 4.9907 | Jiang_2026_PP_50um_biofilm | PP 50um ¦ biofilm | biofilm | biofilm colonization
Jiang_2026 | (Jiang et al., 2026) | Jiang | 2026 | 10.1016/j.cej.2026.179560 | verified_original_pdf_and_figure | 2903 | TRUE |  | Aged | PP | Single-ion | 25 | 5.3 | 180 | 0.45034 | 0.44337 | Jiang_2026_PP_50um_chemox_biofilm | PP 50um ¦ chemical oxidation + biofilm | chemical_oxidation_plus_biofilm | chemical pre-oxidation followed by biofilm colonization
Jiang_2026 | (Jiang et al., 2026) | Jiang | 2026 | 10.1016/j.cej.2026.179560 | verified_original_pdf_and_figure | 2904 | TRUE |  | Aged | PP | Single-ion | 25 | 5.3 | 180 | 0.82852 | 0.93176 | Jiang_2026_PP_50um_chemox_biofilm | PP 50um ¦ chemical oxidation + biofilm | chemical_oxidation_plus_biofilm | chemical pre-oxidation followed by biofilm colonization
Jiang_2026 | (Jiang et al., 2026) | Jiang | 2026 | 10.1016/j.cej.2026.179560 | verified_original_pdf_and_figure | 2905 | TRUE |  | Aged | PP | Single-ion | 25 | 5.3 | 180 | 2.55091 | 1.9465 | Jiang_2026_PP_50um_chemox_biofilm | PP 50um ¦ chemical oxidation + biofilm | chemical_oxidation_plus_biofilm | chemical pre-oxidation followed by biofilm colonization
Jiang_2026 | (Jiang et al., 2026) | Jiang | 2026 | 10.1016/j.cej.2026.179560 | verified_original_pdf_and_figure | 2906 | TRUE |  | Aged | PP | Single-ion | 25 | 5.3 | 180 | 4.65148 | 4.3024 | Jiang_2026_PP_50um_chemox_biofilm | PP 50um ¦ chemical oxidation + biofilm | chemical_oxidation_plus_biofilm | chemical pre-oxidation followed by biofilm colonization
Jiang_2026 | (Jiang et al., 2026) | Jiang | 2026 | 10.1016/j.cej.2026.179560 | verified_original_pdf_and_figure | 2907 | TRUE |  | Aged | PP | Single-ion | 25 | 5.3 | 180 | 11.31904 | 6.93667 | Jiang_2026_PP_50um_chemox_biofilm | PP 50um ¦ chemical oxidation + biofilm | chemical_oxidation_plus_biofilm | chemical pre-oxidation followed by biofilm colonization
Jiang_2026 | (Jiang et al., 2026) | Jiang | 2026 | 10.1016/j.cej.2026.179560 | verified_original_pdf_and_figure | 2908 | TRUE |  | Virgin | PP | Single-ion | 25 | 5.3 | 180 | 0.71817 | 0.19954 | Jiang_2026_PP_200um_virgin | PP 200um ¦ virgin | none
Jiang_2026 | (Jiang et al., 2026) | Jiang | 2026 | 10.1016/j.cej.2026.179560 | verified_original_pdf_and_figure | 2909 | TRUE |  | Virgin | PP | Single-ion | 25 | 5.3 | 180 | 4.03984 | 0.74646 | Jiang_2026_PP_200um_virgin | PP 200um ¦ virgin | none
Jiang_2026 | (Jiang et al., 2026) | Jiang | 2026 | 10.1016/j.cej.2026.179560 | verified_original_pdf_and_figure | 2910 | TRUE |  | Virgin | PP | Single-ion | 25 | 5.3 | 180 | 7.78349 | 1.79602 | Jiang_2026_PP_200um_virgin | PP 200um ¦ virgin | none
Jiang_2026 | (Jiang et al., 2026) | Jiang | 2026 | 10.1016/j.cej.2026.179560 | verified_original_pdf_and_figure | 2911 | TRUE |  | Virgin | PP | Single-ion | 25 | 5.3 | 180 | 15.87308 | 3.29951 | Jiang_2026_PP_200um_virgin | PP 200um ¦ virgin | none
Jiang_2026 | (Jiang et al., 2026) | Jiang | 2026 | 10.1016/j.cej.2026.179560 | verified_original_pdf_and_figure | 2912 | TRUE |  | Aged | PP | Single-ion | 25 | 5.3 | 180 | 0.58473 | 0.30361 | Jiang_2026_PP_200um_chemox | PP 200um ¦ chemical oxidation | chemical_oxidation | chemical pre-oxidation
Jiang_2026 | (Jiang et al., 2026) | Jiang | 2026 | 10.1016/j.cej.2026.179560 | verified_original_pdf_and_figure | 2913 | TRUE |  | Aged | PP | Single-ion | 25 | 5.3 | 180 | 1.23031 | 0.61804 | Jiang_2026_PP_200um_chemox | PP 200um ¦ chemical oxidation | chemical_oxidation | chemical pre-oxidation
Jiang_2026 | (Jiang et al., 2026) | Jiang | 2026 | 10.1016/j.cej.2026.179560 | verified_original_pdf_and_figure | 2914 | TRUE |  | Aged | PP | Single-ion | 25 | 5.3 | 180 | 3.05524 | 1.5281 | Jiang_2026_PP_200um_chemox | PP 200um ¦ chemical oxidation | chemical_oxidation | chemical pre-oxidation
Jiang_2026 | (Jiang et al., 2026) | Jiang | 2026 | 10.1016/j.cej.2026.179560 | verified_original_pdf_and_figure | 2915 | TRUE |  | Aged | PP | Single-ion | 25 | 5.3 | 180 | 6.05593 | 3.16001 | Jiang_2026_PP_200um_chemox | PP 200um ¦ chemical oxidation | chemical_oxidation | chemical pre-oxidation
Jiang_2026 | (Jiang et al., 2026) | Jiang | 2026 | 10.1016/j.cej.2026.179560 | verified_original_pdf_and_figure | 2916 | TRUE |  | Aged | PP | Single-ion | 25 | 5.3 | 180 | 13.61535 | 5.13071 | Jiang_2026_PP_200um_chemox | PP 200um ¦ chemical oxidation | chemical_oxidation | chemical pre-oxidation
Jiang_2026 | (Jiang et al., 2026) | Jiang | 2026 | 10.1016/j.cej.2026.179560 | verified_original_pdf_and_figure | 2917 | TRUE |  | Aged | PP | Single-ion | 25 | 5.3 | 180 | 0.58473 | 0.30361 | Jiang_2026_PP_200um_biofilm | PP 200um ¦ biofilm | biofilm | biofilm colonization
Jiang_2026 | (Jiang et al., 2026) | Jiang | 2026 | 10.1016/j.cej.2026.179560 | verified_original_pdf_and_figure | 2918 | TRUE |  | Aged | PP | Single-ion | 25 | 5.3 | 180 | 1.39982 | 0.47854 | Jiang_2026_PP_200um_biofilm | PP 200um ¦ biofilm | biofilm | biofilm colonization
Jiang_2026 | (Jiang et al., 2026) | Jiang | 2026 | 10.1016/j.cej.2026.179560 | verified_original_pdf_and_figure | 2919 | TRUE |  | Aged | PP | Single-ion | 25 | 5.3 | 180 | 3.37623 | 1.30667 | Jiang_2026_PP_200um_biofilm | PP 200um ¦ biofilm | biofilm | biofilm colonization
Jiang_2026 | (Jiang et al., 2026) | Jiang | 2026 | 10.1016/j.cej.2026.179560 | verified_original_pdf_and_figure | 2920 | TRUE |  | Aged | PP | Single-ion | 25 | 5.3 | 180 | 6.30118 | 2.93859 | Jiang_2026_PP_200um_biofilm | PP 200um ¦ biofilm | biofilm | biofilm colonization
Jiang_2026 | (Jiang et al., 2026) | Jiang | 2026 | 10.1016/j.cej.2026.179560 | verified_original_pdf_and_figure | 2921 | TRUE |  | Aged | PP | Single-ion | 25 | 5.3 | 180 | 14.59995 | 4.31364 | Jiang_2026_PP_200um_biofilm | PP 200um ¦ biofilm | biofilm | biofilm colonization
Jiang_2026 | (Jiang et al., 2026) | Jiang | 2026 | 10.1016/j.cej.2026.179560 | verified_original_pdf_and_figure | 2922 | TRUE |  | Aged | PP | Single-ion | 25 | 5.3 | 180 | 0.46932 | 0.42097 | Jiang_2026_PP_200um_chemox_biofilm | PP 200um ¦ chemical oxidation + biofilm | chemical_oxidation_plus_biofilm | chemical pre-oxidation followed by biofilm colonization
Jiang_2026 | (Jiang et al., 2026) | Jiang | 2026 | 10.1016/j.cej.2026.179560 | verified_original_pdf_and_figure | 2923 | TRUE |  | Aged | PP | Single-ion | 25 | 5.3 | 180 | 0.96342 | 0.82839 | Jiang_2026_PP_200um_chemox_biofilm | PP 200um ¦ chemical oxidation + biofilm | chemical_oxidation_plus_biofilm | chemical pre-oxidation followed by biofilm colonization
Jiang_2026 | (Jiang et al., 2026) | Jiang | 2026 | 10.1016/j.cej.2026.179560 | verified_original_pdf_and_figure | 2924 | TRUE |  | Aged | PP | Single-ion | 25 | 5.3 | 180 | 2.84606 | 1.72517 | Jiang_2026_PP_200um_chemox_biofilm | PP 200um ¦ chemical oxidation + biofilm | chemical_oxidation_plus_biofilm | chemical pre-oxidation followed by biofilm colonization
Jiang_2026 | (Jiang et al., 2026) | Jiang | 2026 | 10.1016/j.cej.2026.179560 | verified_original_pdf_and_figure | 2925 | TRUE |  | Aged | PP | Single-ion | 25 | 5.3 | 180 | 5.94052 | 3.24194 | Jiang_2026_PP_200um_chemox_biofilm | PP 200um ¦ chemical oxidation + biofilm | chemical_oxidation_plus_biofilm | chemical pre-oxidation followed by biofilm colonization
Jiang_2026 | (Jiang et al., 2026) | Jiang | 2026 | 10.1016/j.cej.2026.179560 | verified_original_pdf_and_figure | 2926 | TRUE |  | Aged | PP | Single-ion | 25 | 5.3 | 180 | 12.55141 | 5.96991 | Jiang_2026_PP_200um_chemox_biofilm | PP 200um ¦ chemical oxidation + biofilm | chemical_oxidation_plus_biofilm | chemical pre-oxidation followed by biofilm colonization
Yu_2026 | (Yu et al., 2026) | Yu | 2026 | 10.1016/j.cej.2026.175301 | verified_original_pdf_figure_and_qc | 2927 | TRUE |  | Virgin | PP | Single-ion | 15 |  | 180 | 0.09759 | 0.0017 | PP_fresh_15C | PP ¦ virgin ¦ 15 °C | none | virgin
Yu_2026 | (Yu et al., 2026) | Yu | 2026 | 10.1016/j.cej.2026.175301 | verified_original_pdf_figure_and_qc | 2928 | TRUE |  | Virgin | PP | Single-ion | 15 |  | 180 | 0.81396 | 0.17694 | PP_fresh_15C | PP ¦ virgin ¦ 15 °C | none | virgin
Yu_2026 | (Yu et al., 2026) | Yu | 2026 | 10.1016/j.cej.2026.175301 | verified_original_pdf_figure_and_qc | 2929 | TRUE |  | Virgin | PP | Single-ion | 15 |  | 180 | 1.59463 | 0.40895 | PP_fresh_15C | PP ¦ virgin ¦ 15 °C | none | virgin
Yu_2026 | (Yu et al., 2026) | Yu | 2026 | 10.1016/j.cej.2026.175301 | verified_original_pdf_figure_and_qc | 2930 | TRUE |  | Virgin | PP | Single-ion | 15 |  | 180 | 3.36262 | 0.63673 | PP_fresh_15C | PP ¦ virgin ¦ 15 °C | none | virgin
Yu_2026 | (Yu et al., 2026) | Yu | 2026 | 10.1016/j.cej.2026.175301 | verified_original_pdf_figure_and_qc | 2931 | TRUE |  | Virgin | PP | Single-ion | 15 |  | 180 | 5.29593 | 0.69597 | PP_fresh_15C | PP ¦ virgin ¦ 15 °C | none | virgin
Yu_2026 | (Yu et al., 2026) | Yu | 2026 | 10.1016/j.cej.2026.175301 | verified_original_pdf_figure_and_qc | 2932 | TRUE |  | Virgin | PP | Single-ion | 15 |  | 180 | 7.305 | 0.69597 | PP_fresh_15C | PP ¦ virgin ¦ 15 °C | none | virgin
Yu_2026 | (Yu et al., 2026) | Yu | 2026 | 10.1016/j.cej.2026.175301 | verified_original_pdf_figure_and_qc | 2933 | TRUE |  | Virgin | PP | Single-ion | 15 |  | 180 | 9.3026 | 0.70161 | PP_fresh_15C | PP ¦ virgin ¦ 15 °C | none | virgin
Yu_2026 | (Yu et al., 2026) | Yu | 2026 | 10.1016/j.cej.2026.175301 | verified_original_pdf_figure_and_qc | 2934 | TRUE |  | Virgin | PP | Single-ion | 25 |  | 180 | 0.11136 | 0.02955 | PP_fresh_25C | PP ¦ virgin ¦ 25 °C | none | virgin
Yu_2026 | (Yu et al., 2026) | Yu | 2026 | 10.1016/j.cej.2026.175301 | verified_original_pdf_figure_and_qc | 2935 | TRUE |  | Virgin | PP | Single-ion | 25 |  | 180 | 0.71294 | 0.28484 | PP_fresh_25C | PP ¦ virgin ¦ 25 °C | none | virgin
Yu_2026 | (Yu et al., 2026) | Yu | 2026 | 10.1016/j.cej.2026.175301 | verified_original_pdf_figure_and_qc | 2936 | TRUE |  | Virgin | PP | Single-ion | 25 |  | 180 | 1.49361 | 0.50909 | PP_fresh_25C | PP ¦ virgin ¦ 25 °C | none | virgin
Yu_2026 | (Yu et al., 2026) | Yu | 2026 | 10.1016/j.cej.2026.175301 | verified_original_pdf_figure_and_qc | 2937 | TRUE |  | Virgin | PP | Single-ion | 25 |  | 180 | 3.22256 | 0.77848 | PP_fresh_25C | PP ¦ virgin ¦ 25 °C | none | virgin
Yu_2026 | (Yu et al., 2026) | Yu | 2026 | 10.1016/j.cej.2026.175301 | verified_original_pdf_figure_and_qc | 2938 | TRUE |  | Virgin | PP | Single-ion | 25 |  | 180 | 5.20638 | 0.79611 | PP_fresh_25C | PP ¦ virgin ¦ 25 °C | none | virgin
Yu_2026 | (Yu et al., 2026) | Yu | 2026 | 10.1016/j.cej.2026.175301 | verified_original_pdf_figure_and_qc | 2939 | TRUE |  | Virgin | PP | Single-ion | 25 |  | 180 | 7.21545 | 0.79223 | PP_fresh_25C | PP ¦ virgin ¦ 25 °C | none | virgin
Yu_2026 | (Yu et al., 2026) | Yu | 2026 | 10.1016/j.cej.2026.175301 | verified_original_pdf_figure_and_qc | 2940 | TRUE |  | Virgin | PP | Single-ion | 25 |  | 180 | 9.21305 | 0.79011 | PP_fresh_25C | PP ¦ virgin ¦ 25 °C | none | virgin
Yu_2026 | (Yu et al., 2026) | Yu | 2026 | 10.1016/j.cej.2026.175301 | verified_original_pdf_figure_and_qc | 2941 | TRUE |  | Virgin | PP | Single-ion | 35 |  | 180 | 0.0333 | 0.05882 | PP_fresh_35C | PP ¦ virgin ¦ 35 °C | none | virgin
Yu_2026 | (Yu et al., 2026) | Yu | 2026 | 10.1016/j.cej.2026.175301 | verified_original_pdf_figure_and_qc | 2942 | TRUE |  | Virgin | PP | Single-ion | 35 |  | 180 | 0.59584 | 0.40684 | PP_fresh_35C | PP ¦ virgin ¦ 35 °C | none | virgin
Yu_2026 | (Yu et al., 2026) | Yu | 2026 | 10.1016/j.cej.2026.175301 | verified_original_pdf_figure_and_qc | 2943 | TRUE |  | Virgin | PP | Single-ion | 35 |  | 180 | 1.30073 | 0.69773 | PP_fresh_35C | PP ¦ virgin ¦ 35 °C | none | virgin
Yu_2026 | (Yu et al., 2026) | Yu | 2026 | 10.1016/j.cej.2026.175301 | verified_original_pdf_figure_and_qc | 2944 | TRUE |  | Virgin | PP | Single-ion | 35 |  | 180 | 3.06872 | 0.92763 | PP_fresh_35C | PP ¦ virgin ¦ 35 °C | none | virgin
Yu_2026 | (Yu et al., 2026) | Yu | 2026 | 10.1016/j.cej.2026.175301 | verified_original_pdf_figure_and_qc | 2945 | TRUE |  | Virgin | PP | Single-ion | 35 |  | 180 | 5.00203 | 0.98863 | PP_fresh_35C | PP ¦ virgin ¦ 35 °C | none | virgin
Yu_2026 | (Yu et al., 2026) | Yu | 2026 | 10.1016/j.cej.2026.175301 | verified_original_pdf_figure_and_qc | 2946 | TRUE |  | Virgin | PP | Single-ion | 35 |  | 180 | 7.0111 | 0.98686 | PP_fresh_35C | PP ¦ virgin ¦ 35 °C | none | virgin
Yu_2026 | (Yu et al., 2026) | Yu | 2026 | 10.1016/j.cej.2026.175301 | verified_original_pdf_figure_and_qc | 2947 | TRUE |  | Virgin | PP | Single-ion | 35 |  | 180 | 8.95818 | 1.04363 | PP_fresh_35C | PP ¦ virgin ¦ 35 °C | none | virgin
Yu_2026 | (Yu et al., 2026) | Yu | 2026 | 10.1016/j.cej.2026.175301 | verified_original_pdf_figure_and_qc | 2948 | TRUE |  | Aged | PP | Single-ion | 15 |  | 180 | 0.09806 | 0.0034 | PP_UV7d_15C | PP ¦ UV_7d ¦ 15 °C | UV | UV_7d
Yu_2026 | (Yu et al., 2026) | Yu | 2026 | 10.1016/j.cej.2026.175301 | verified_original_pdf_figure_and_qc | 2949 | TRUE |  | Aged | PP | Single-ion | 15 |  | 180 | 0.37545 | 0.61092 | PP_UV7d_15C | PP ¦ UV_7d ¦ 15 °C | UV | UV_7d
Yu_2026 | (Yu et al., 2026) | Yu | 2026 | 10.1016/j.cej.2026.175301 | verified_original_pdf_figure_and_qc | 2950 | TRUE |  | Aged | PP | Single-ion | 15 |  | 180 | 1.19337 | 0.80978 | PP_UV7d_15C | PP ¦ UV_7d ¦ 15 °C | UV | UV_7d
Yu_2026 | (Yu et al., 2026) | Yu | 2026 | 10.1016/j.cej.2026.175301 | verified_original_pdf_figure_and_qc | 2951 | TRUE |  | Aged | PP | Single-ion | 15 |  | 180 | 3.08289 | 0.91825 | PP_UV7d_15C | PP ¦ UV_7d ¦ 15 °C | UV | UV_7d
Yu_2026 | (Yu et al., 2026) | Yu | 2026 | 10.1016/j.cej.2026.175301 | verified_original_pdf_figure_and_qc | 2952 | TRUE |  | Aged | PP | Single-ion | 15 |  | 180 | 4.93211 | 1.05906 | PP_UV7d_15C | PP ¦ UV_7d ¦ 15 °C | UV | UV_7d
Yu_2026 | (Yu et al., 2026) | Yu | 2026 | 10.1016/j.cej.2026.175301 | verified_original_pdf_figure_and_qc | 2953 | TRUE |  | Aged | PP | Single-ion | 15 |  | 180 | 6.92832 | 1.0643 | PP_UV7d_15C | PP ¦ UV_7d ¦ 15 °C | UV | UV_7d
Yu_2026 | (Yu et al., 2026) | Yu | 2026 | 10.1016/j.cej.2026.175301 | verified_original_pdf_figure_and_qc | 2954 | TRUE |  | Aged | PP | Single-ion | 15 |  | 180 | 8.93638 | 1.06668 | PP_UV7d_15C | PP ¦ UV_7d ¦ 15 °C | UV | UV_7d
Yu_2026 | (Yu et al., 2026) | Yu | 2026 | 10.1016/j.cej.2026.175301 | verified_original_pdf_figure_and_qc | 2955 | TRUE |  | Aged | PP | Single-ion | 25 |  | 180 | 0.08384 | 0.02433 | PP_UV7d_25C | PP ¦ UV_7d ¦ 25 °C | UV | UV_7d
Yu_2026 | (Yu et al., 2026) | Yu | 2026 | 10.1016/j.cej.2026.175301 | verified_original_pdf_figure_and_qc | 2956 | TRUE |  | Aged | PP | Single-ion | 25 |  | 180 | 0.29484 | 0.70607 | PP_UV7d_25C | PP ¦ UV_7d ¦ 25 °C | UV | UV_7d
Yu_2026 | (Yu et al., 2026) | Yu | 2026 | 10.1016/j.cej.2026.175301 | verified_original_pdf_figure_and_qc | 2957 | TRUE |  | Aged | PP | Single-ion | 25 |  | 180 | 1.10091 | 0.90255 | PP_UV7d_25C | PP ¦ UV_7d ¦ 25 °C | UV | UV_7d
Yu_2026 | (Yu et al., 2026) | Yu | 2026 | 10.1016/j.cej.2026.175301 | verified_original_pdf_figure_and_qc | 2958 | TRUE |  | Aged | PP | Single-ion | 25 |  | 180 | 2.95013 | 1.05906 | PP_UV7d_25C | PP ¦ UV_7d ¦ 25 °C | UV | UV_7d
Yu_2026 | (Yu et al., 2026) | Yu | 2026 | 10.1016/j.cej.2026.175301 | verified_original_pdf_figure_and_qc | 2959 | TRUE |  | Aged | PP | Single-ion | 25 |  | 180 | 4.85387 | 1.14898 | PP_UV7d_25C | PP ¦ UV_7d ¦ 25 °C | UV | UV_7d
Yu_2026 | (Yu et al., 2026) | Yu | 2026 | 10.1016/j.cej.2026.175301 | verified_original_pdf_figure_and_qc | 2960 | TRUE |  | Aged | PP | Single-ion | 25 |  | 180 | 6.76947 | 1.24175 | PP_UV7d_25C | PP ¦ UV_7d ¦ 25 °C | UV | UV_7d
Yu_2026 | (Yu et al., 2026) | Yu | 2026 | 10.1016/j.cej.2026.175301 | verified_original_pdf_figure_and_qc | 2961 | TRUE |  | Aged | PP | Single-ion | 25 |  | 180 | 8.75145 | 1.24984 | PP_UV7d_25C | PP ¦ UV_7d ¦ 25 °C | UV | UV_7d
Yu_2026 | (Yu et al., 2026) | Yu | 2026 | 10.1016/j.cej.2026.175301 | verified_original_pdf_figure_and_qc | 2962 | TRUE |  | Aged | PP | Single-ion | 35 |  | 180 | 0.04354 | 0.04859 | PP_UV7d_35C | PP ¦ UV_7d ¦ 35 °C | UV | UV_7d
Yu_2026 | (Yu et al., 2026) | Yu | 2026 | 10.1016/j.cej.2026.175301 | verified_original_pdf_figure_and_qc | 2963 | TRUE |  | Aged | PP | Single-ion | 35 |  | 180 | 0.1763 | 0.81739 | PP_UV7d_35C | PP ¦ UV_7d ¦ 35 °C | UV | UV_7d
Yu_2026 | (Yu et al., 2026) | Yu | 2026 | 10.1016/j.cej.2026.175301 | verified_original_pdf_figure_and_qc | 2964 | TRUE |  | Aged | PP | Single-ion | 35 |  | 180 | 0.82353 | 1.17277 | PP_UV7d_35C | PP ¦ UV_7d ¦ 35 °C | UV | UV_7d
Yu_2026 | (Yu et al., 2026) | Yu | 2026 | 10.1016/j.cej.2026.175301 | verified_original_pdf_figure_and_qc | 2965 | TRUE |  | Aged | PP | Single-ion | 35 |  | 180 | 2.70119 | 1.3055 | PP_UV7d_35C | PP ¦ UV_7d ¦ 35 °C | UV | UV_7d
Yu_2026 | (Yu et al., 2026) | Yu | 2026 | 10.1016/j.cej.2026.175301 | verified_original_pdf_figure_and_qc | 2966 | TRUE |  | Aged | PP | Single-ion | 35 |  | 180 | 4.64287 | 1.35878 | PP_UV7d_35C | PP ¦ UV_7d ¦ 35 °C | UV | UV_7d
Yu_2026 | (Yu et al., 2026) | Yu | 2026 | 10.1016/j.cej.2026.175301 | verified_original_pdf_figure_and_qc | 2967 | TRUE |  | Aged | PP | Single-ion | 35 |  | 180 | 6.59878 | 1.40112 | PP_UV7d_35C | PP ¦ UV_7d ¦ 35 °C | UV | UV_7d
Yu_2026 | (Yu et al., 2026) | Yu | 2026 | 10.1016/j.cej.2026.175301 | verified_original_pdf_figure_and_qc | 2968 | TRUE |  | Aged | PP | Single-ion | 35 |  | 180 | 8.59261 | 1.39827 | PP_UV7d_35C | PP ¦ UV_7d ¦ 35 °C | UV | UV_7d
Lin_2023 | (Lin et al., 2023) | Lin | 2023 | 10.1016/j.chemosphere.2023.138920 | verified_original_pdf_figure_and_qc | 2969 | TRUE |  | Virgin | PE | Single-ion |  | 6 | 200 | 5.63263 | 0.01480299 | CPB_PE_Cu | PE ¦ virgin ¦ temperature not reported | none | virgin
Lin_2023 | (Lin et al., 2023) | Lin | 2023 | 10.1016/j.chemosphere.2023.138920 | verified_original_pdf_figure_and_qc | 2970 | TRUE |  | Virgin | PE | Single-ion |  | 6 | 200 | 10.50537 | 0.02687525 | CPB_PE_Cu | PE ¦ virgin ¦ temperature not reported | none | virgin
Lin_2023 | (Lin et al., 2023) | Lin | 2023 | 10.1016/j.chemosphere.2023.138920 | verified_original_pdf_figure_and_qc | 2971 | TRUE |  | Virgin | PE | Single-ion |  | 6 | 200 | 15.54235 | 0.03302527 | CPB_PE_Cu | PE ¦ virgin ¦ temperature not reported | none | virgin
Lin_2023 | (Lin et al., 2023) | Lin | 2023 | 10.1016/j.chemosphere.2023.138920 | verified_original_pdf_figure_and_qc | 2972 | TRUE |  | Virgin | PE | Single-ion |  | 6 | 200 | 20.87498 | 0.04259197 | CPB_PE_Cu | PE ¦ virgin ¦ temperature not reported | none | virgin
Lin_2023 | (Lin et al., 2023) | Lin | 2023 | 10.1016/j.chemosphere.2023.138920 | verified_original_pdf_figure_and_qc | 2973 | TRUE |  | Virgin | PE | Single-ion |  | 6 | 200 | 31.54024 | 0.045097535 | CPB_PE_Cu | PE ¦ virgin ¦ temperature not reported | none | virgin
Lin_2023 | (Lin et al., 2023) | Lin | 2023 | 10.1016/j.chemosphere.2023.138920 | verified_original_pdf_figure_and_qc | 2974 | TRUE |  | Virgin | PE | Single-ion |  | 6 | 200 | 42.19455 | 0.046236425 | CPB_PE_Cu | PE ¦ virgin ¦ temperature not reported | none | virgin
Lin_2023 | (Lin et al., 2023) | Lin | 2023 | 10.1016/j.chemosphere.2023.138920 | verified_original_pdf_figure_and_qc | 2975 | TRUE |  | Virgin | PLA | Single-ion |  | 6 | 200 | 5.22749 | 0.11115331 | BPB_PLA_Cu | PLA ¦ virgin ¦ temperature not reported | none | virgin
Lin_2023 | (Lin et al., 2023) | Lin | 2023 | 10.1016/j.chemosphere.2023.138920 | verified_original_pdf_figure_and_qc | 2976 | TRUE |  | Virgin | PLA | Single-ion |  | 6 | 200 | 9.92502 | 0.12208668 | BPB_PLA_Cu | PLA ¦ virgin ¦ temperature not reported | none | virgin
Lin_2023 | (Lin et al., 2023) | Lin | 2023 | 10.1016/j.chemosphere.2023.138920 | verified_original_pdf_figure_and_qc | 2977 | TRUE |  | Virgin | PLA | Single-ion |  | 6 | 200 | 13.867 | 0.20636473 | BPB_PLA_Cu | PLA ¦ virgin ¦ temperature not reported | none | virgin
Lin_2023 | (Lin et al., 2023) | Lin | 2023 | 10.1016/j.chemosphere.2023.138920 | verified_original_pdf_figure_and_qc | 2978 | TRUE |  | Virgin | PLA | Single-ion |  | 6 | 200 | 18.95874 | 0.23893706 | BPB_PLA_Cu | PLA ¦ virgin ¦ temperature not reported | none | virgin
Lin_2023 | (Lin et al., 2023) | Lin | 2023 | 10.1016/j.chemosphere.2023.138920 | verified_original_pdf_figure_and_qc | 2979 | TRUE |  | Virgin | PLA | Single-ion |  | 6 | 200 | 29.91965 | 0.27150938 | BPB_PLA_Cu | PLA ¦ virgin ¦ temperature not reported | none | virgin
Lin_2023 | (Lin et al., 2023) | Lin | 2023 | 10.1016/j.chemosphere.2023.138920 | verified_original_pdf_figure_and_qc | 2980 | TRUE |  | Virgin | PLA | Single-ion |  | 6 | 200 | 40.05931 | 0.3063595 | BPB_PLA_Cu | PLA ¦ virgin ¦ temperature not reported | none | virgin
Feng_2025 | (Feng et al., 2025) | Feng | 2025 | 10.1016/j.jece.2025.117033 | verified_original_pdf_figure_and_qc | 3023 | TRUE |  | Virgin | PLA | Single-ion | 25 |  | 150 | 0.49713 | 0.50287 | PLA_virgin | PLA ¦ virgin ¦ 25 °C | none | virgin
Feng_2025 | (Feng et al., 2025) | Feng | 2025 | 10.1016/j.jece.2025.117033 | verified_original_pdf_figure_and_qc | 3024 | TRUE |  | Virgin | PLA | Single-ion | 25 |  | 150 | 2.40584 | 0.59416 | PLA_virgin | PLA ¦ virgin ¦ 25 °C | none | virgin
Feng_2025 | (Feng et al., 2025) | Feng | 2025 | 10.1016/j.jece.2025.117033 | verified_original_pdf_figure_and_qc | 3025 | TRUE |  | Virgin | PLA | Single-ion | 25 |  | 150 | 4.37604 | 0.62396 | PLA_virgin | PLA ¦ virgin ¦ 25 °C | none | virgin
Feng_2025 | (Feng et al., 2025) | Feng | 2025 | 10.1016/j.jece.2025.117033 | verified_original_pdf_figure_and_qc | 3026 | TRUE |  | Virgin | PLA | Single-ion | 25 |  | 150 | 7.37013 | 0.62987 | PLA_virgin | PLA ¦ virgin ¦ 25 °C | none | virgin
Feng_2025 | (Feng et al., 2025) | Feng | 2025 | 10.1016/j.jece.2025.117033 | verified_original_pdf_figure_and_qc | 3027 | TRUE |  | Virgin | PLA | Single-ion | 25 |  | 150 | 9.35349 | 0.64651 | PLA_virgin | PLA ¦ virgin ¦ 25 °C | none | virgin
Feng_2025 | (Feng et al., 2025) | Feng | 2025 | 10.1016/j.jece.2025.117033 | verified_original_pdf_figure_and_qc | 3028 | TRUE |  | Aged | PLA | Single-ion | 25 |  | 150 | 0.38356 | 0.61644 | PLA_UV30d | PLA ¦ UV_30d ¦ 25 °C | UV | UV_30d
Feng_2025 | (Feng et al., 2025) | Feng | 2025 | 10.1016/j.jece.2025.117033 | verified_original_pdf_figure_and_qc | 3029 | TRUE |  | Aged | PLA | Single-ion | 25 |  | 150 | 2.34597 | 0.65403 | PLA_UV30d | PLA ¦ UV_30d ¦ 25 °C | UV | UV_30d
Feng_2025 | (Feng et al., 2025) | Feng | 2025 | 10.1016/j.jece.2025.117033 | verified_original_pdf_figure_and_qc | 3030 | TRUE |  | Aged | PLA | Single-ion | 25 |  | 150 | 4.32798 | 0.67202 | PLA_UV30d | PLA ¦ UV_30d ¦ 25 °C | UV | UV_30d
Feng_2025 | (Feng et al., 2025) | Feng | 2025 | 10.1016/j.jece.2025.117033 | verified_original_pdf_figure_and_qc | 3031 | TRUE |  | Aged | PLA | Single-ion | 25 |  | 150 | 7.30865 | 0.69135 | PLA_UV30d | PLA ¦ UV_30d ¦ 25 °C | UV | UV_30d
Feng_2025 | (Feng et al., 2025) | Feng | 2025 | 10.1016/j.jece.2025.117033 | verified_original_pdf_figure_and_qc | 3032 | TRUE |  | Aged | PLA | Single-ion | 25 |  | 150 | 9.29362 | 0.70638 | PLA_UV30d | PLA ¦ UV_30d ¦ 25 °C | UV | UV_30d
Zou_2026 | (Zou et al., 2026) | Zou | 2026 | 10.1021/acsestwater.5c00734 | verified_original_pdf_figure_and_qc | 3033 | TRUE |  | Virgin | PA | Single-ion |  |  |  | 0.14853 | 0.025868 | Zou_2026_PA_virgin | PA 75-150um ¦ virgin | none
Zou_2026 | (Zou et al., 2026) | Zou | 2026 | 10.1021/acsestwater.5c00734 | verified_original_pdf_figure_and_qc | 3034 | TRUE |  | Virgin | PA | Single-ion |  |  |  | 0.35494 | 0.064362 | Zou_2026_PA_virgin | PA 75-150um ¦ virgin | none
Zou_2026 | (Zou et al., 2026) | Zou | 2026 | 10.1021/acsestwater.5c00734 | verified_original_pdf_figure_and_qc | 3035 | TRUE |  | Virgin | PA | Single-ion |  |  |  | 0.75328 | 0.122102 | Zou_2026_PA_virgin | PA 75-150um ¦ virgin | none
Zou_2026 | (Zou et al., 2026) | Zou | 2026 | 10.1021/acsestwater.5c00734 | verified_original_pdf_figure_and_qc | 3036 | TRUE |  | Virgin | PA | Single-ion |  |  |  | 0.89995 | 0.203168 | Zou_2026_PA_virgin | PA 75-150um ¦ virgin | none
Zou_2026 | (Zou et al., 2026) | Zou | 2026 | 10.1021/acsestwater.5c00734 | verified_original_pdf_figure_and_qc | 3037 | TRUE |  | Virgin | PA | Single-ion |  |  |  | 1.53548 | 0.252749 | Zou_2026_PA_virgin | PA 75-150um ¦ virgin | none
Zou_2026 | (Zou et al., 2026) | Zou | 2026 | 10.1021/acsestwater.5c00734 | verified_original_pdf_figure_and_qc | 3038 | TRUE |  | Virgin | PA | Single-ion |  |  |  | 1.80346 | 0.289464 | Zou_2026_PA_virgin | PA 75-150um ¦ virgin | none
Zou_2026 | (Zou et al., 2026) | Zou | 2026 | 10.1021/acsestwater.5c00734 | verified_original_pdf_figure_and_qc | 3039 | TRUE |  | Virgin | PA | Single-ion |  |  |  | 2.60014 | 0.329736 | Zou_2026_PA_virgin | PA 75-150um ¦ virgin | none
Wang_2023 | (Wang et al., 2023) | Wang | 2023 | 10.1016/j.chemosphere.2022.137439 | verified_original_pdf_figure_and_qc | 3040 | TRUE |  | Virgin | PP | Single-ion | 25 |  | 150 | 2.7631 | 0.2369 | Wang_2023_PP_virgin | PP ¦ virgin | none
Wang_2023 | (Wang et al., 2023) | Wang | 2023 | 10.1016/j.chemosphere.2022.137439 | verified_original_pdf_figure_and_qc | 3041 | TRUE |  | Virgin | PP | Single-ion | 25 |  | 150 | 4.66886 | 0.33114 | Wang_2023_PP_virgin | PP ¦ virgin | none
Wang_2023 | (Wang et al., 2023) | Wang | 2023 | 10.1016/j.chemosphere.2022.137439 | verified_original_pdf_figure_and_qc | 3042 | TRUE |  | Virgin | PP | Single-ion | 25 |  | 150 | 9.27136 | 0.72864 | Wang_2023_PP_virgin | PP ¦ virgin | none
Wang_2023 | (Wang et al., 2023) | Wang | 2023 | 10.1016/j.chemosphere.2022.137439 | verified_original_pdf_figure_and_qc | 3043 | TRUE |  | Virgin | PP | Single-ion | 25 |  | 150 | 14.23149 | 0.76851 | Wang_2023_PP_virgin | PP ¦ virgin | none
Wang_2023 | (Wang et al., 2023) | Wang | 2023 | 10.1016/j.chemosphere.2022.137439 | verified_original_pdf_figure_and_qc | 3044 | TRUE |  | Virgin | PP | Single-ion | 25 |  | 150 | 19.2037 | 0.7963 | Wang_2023_PP_virgin | PP ¦ virgin | none
Wang_2023 | (Wang et al., 2023) | Wang | 2023 | 10.1016/j.chemosphere.2022.137439 | verified_original_pdf_figure_and_qc | 3045 | TRUE |  | Aged | PP | Single-ion | 25 |  | 150 | 2.61449 | 0.38551 | Wang_2023_PP_UV | PP ¦ UV (UV-11) | UV | UV ageing, sample label UV-11
Wang_2023 | (Wang et al., 2023) | Wang | 2023 | 10.1016/j.chemosphere.2022.137439 | verified_original_pdf_figure_and_qc | 3046 | TRUE |  | Aged | PP | Single-ion | 25 |  | 150 | 4.43326 | 0.56674 | Wang_2023_PP_UV | PP ¦ UV (UV-11) | UV | UV ageing, sample label UV-11
Wang_2023 | (Wang et al., 2023) | Wang | 2023 | 10.1016/j.chemosphere.2022.137439 | verified_original_pdf_figure_and_qc | 3047 | TRUE |  | Aged | PP | Single-ion | 25 |  | 150 | 9.02851 | 0.97149 | Wang_2023_PP_UV | PP ¦ UV (UV-11) | UV | UV ageing, sample label UV-11
Wang_2023 | (Wang et al., 2023) | Wang | 2023 | 10.1016/j.chemosphere.2022.137439 | verified_original_pdf_figure_and_qc | 3048 | TRUE |  | Aged | PP | Single-ion | 25 |  | 150 | 13.84728 | 1.15272 | Wang_2023_PP_UV | PP ¦ UV (UV-11) | UV | UV ageing, sample label UV-11
Wang_2023 | (Wang et al., 2023) | Wang | 2023 | 10.1016/j.chemosphere.2022.137439 | verified_original_pdf_figure_and_qc | 3049 | TRUE |  | Aged | PP | Single-ion | 25 |  | 150 | 18.39541 | 1.60459 | Wang_2023_PP_UV | PP ¦ UV (UV-11) | UV | UV ageing, sample label UV-11
Wang_2023 | (Wang et al., 2023) | Wang | 2023 | 10.1016/j.chemosphere.2022.137439 | verified_original_pdf_figure_and_qc | 3050 | TRUE |  | Virgin | PE | Single-ion | 25 |  | 150 | 2.68215 | 0.31785 | Wang_2023_PE_virgin | PE ¦ virgin | none
Wang_2023 | (Wang et al., 2023) | Wang | 2023 | 10.1016/j.chemosphere.2022.137439 | verified_original_pdf_figure_and_qc | 3051 | TRUE |  | Virgin | PE | Single-ion | 25 |  | 150 | 4.56737 | 0.43263 | Wang_2023_PE_virgin | PE ¦ virgin | none
Wang_2023 | (Wang et al., 2023) | Wang | 2023 | 10.1016/j.chemosphere.2022.137439 | verified_original_pdf_figure_and_qc | 3052 | TRUE |  | Virgin | PE | Single-ion | 25 |  | 150 | 9.27136 | 0.72864 | Wang_2023_PE_virgin | PE ¦ virgin | none
Wang_2023 | (Wang et al., 2023) | Wang | 2023 | 10.1016/j.chemosphere.2022.137439 | verified_original_pdf_figure_and_qc | 3053 | TRUE |  | Virgin | PE | Single-ion | 25 |  | 150 | 14.13 | 0.87 | Wang_2023_PE_virgin | PE ¦ virgin | none
Wang_2023 | (Wang et al., 2023) | Wang | 2023 | 10.1016/j.chemosphere.2022.137439 | verified_original_pdf_figure_and_qc | 3054 | TRUE |  | Virgin | PE | Single-ion | 25 |  | 150 | 18.92098 | 1.07902 | Wang_2023_PE_virgin | PE ¦ virgin | none
Wang_2023 | (Wang et al., 2023) | Wang | 2023 | 10.1016/j.chemosphere.2022.137439 | verified_original_pdf_figure_and_qc | 3055 | TRUE |  | Aged | PE | Single-ion | 25 |  | 150 | 2.35956 | 0.64044 | Wang_2023_PE_UV | PE ¦ UV (UV-11) | UV | UV ageing, sample label UV-11
Wang_2023 | (Wang et al., 2023) | Wang | 2023 | 10.1016/j.chemosphere.2022.137439 | verified_original_pdf_figure_and_qc | 3056 | TRUE |  | Aged | PE | Single-ion | 25 |  | 150 | 3.91494 | 1.08506 | Wang_2023_PE_UV | PE ¦ UV (UV-11) | UV | UV ageing, sample label UV-11
Wang_2023 | (Wang et al., 2023) | Wang | 2023 | 10.1016/j.chemosphere.2022.137439 | verified_original_pdf_figure_and_qc | 3057 | TRUE |  | Aged | PE | Single-ion | 25 |  | 150 | 8.55127 | 1.44873 | Wang_2023_PE_UV | PE ¦ UV (UV-11) | UV | UV ageing, sample label UV-11
Wang_2023 | (Wang et al., 2023) | Wang | 2023 | 10.1016/j.chemosphere.2022.137439 | verified_original_pdf_figure_and_qc | 3058 | TRUE |  | Aged | PE | Single-ion | 25 |  | 150 | 13.11993 | 1.88007 | Wang_2023_PE_UV | PE ¦ UV (UV-11) | UV | UV ageing, sample label UV-11
Wang_2023 | (Wang et al., 2023) | Wang | 2023 | 10.1016/j.chemosphere.2022.137439 | verified_original_pdf_figure_and_qc | 3059 | TRUE |  | Aged | PE | Single-ion | 25 |  | 150 | 17.62819 | 2.37181 | Wang_2023_PE_UV | PE ¦ UV (UV-11) | UV | UV ageing, sample label UV-11
Wang_2023 | (Wang et al., 2023) | Wang | 2023 | 10.1016/j.chemosphere.2022.137439 | verified_original_pdf_figure_and_qc | 3060 | TRUE |  | Virgin | PS | Single-ion | 25 |  | 150 | 2.50092 | 0.49908 | Wang_2023_PS_virgin | PS ¦ virgin | none
Wang_2023 | (Wang et al., 2023) | Wang | 2023 | 10.1016/j.chemosphere.2022.137439 | verified_original_pdf_figure_and_qc | 3061 | TRUE |  | Virgin | PS | Single-ion | 25 |  | 150 | 4.22424 | 0.77576 | Wang_2023_PS_virgin | PS ¦ virgin | none
Wang_2023 | (Wang et al., 2023) | Wang | 2023 | 10.1016/j.chemosphere.2022.137439 | verified_original_pdf_figure_and_qc | 3062 | TRUE |  | Virgin | PS | Single-ion | 25 |  | 150 | 9.01522 | 0.98478 | Wang_2023_PS_virgin | PS ¦ virgin | none
Wang_2023 | (Wang et al., 2023) | Wang | 2023 | 10.1016/j.chemosphere.2022.137439 | verified_original_pdf_figure_and_qc | 3063 | TRUE |  | Virgin | PS | Single-ion | 25 |  | 150 | 13.57785 | 1.42215 | Wang_2023_PS_virgin | PS ¦ virgin | none
Wang_2023 | (Wang et al., 2023) | Wang | 2023 | 10.1016/j.chemosphere.2022.137439 | verified_original_pdf_figure_and_qc | 3064 | TRUE |  | Virgin | PS | Single-ion | 25 |  | 150 | 18.23351 | 1.76649 | Wang_2023_PS_virgin | PS ¦ virgin | none
Wang_2023 | (Wang et al., 2023) | Wang | 2023 | 10.1016/j.chemosphere.2022.137439 | verified_original_pdf_figure_and_qc | 3065 | TRUE |  | Aged | PS | Single-ion | 25 |  | 150 | 2.22424 | 0.77576 | Wang_2023_PS_UV | PS ¦ UV (UV-11) | UV | UV ageing, sample label UV-11
Wang_2023 | (Wang et al., 2023) | Wang | 2023 | 10.1016/j.chemosphere.2022.137439 | verified_original_pdf_figure_and_qc | 3066 | TRUE |  | Aged | PS | Single-ion | 25 |  | 150 | 3.69263 | 1.30737 | Wang_2023_PS_UV | PS ¦ UV (UV-11) | UV | UV ageing, sample label UV-11
Wang_2023 | (Wang et al., 2023) | Wang | 2023 | 10.1016/j.chemosphere.2022.137439 | verified_original_pdf_figure_and_qc | 3067 | TRUE |  | Aged | PS | Single-ion | 25 |  | 150 | 7.86379 | 2.13621 | Wang_2023_PS_UV | PS ¦ UV (UV-11) | UV | UV ageing, sample label UV-11
Wang_2023 | (Wang et al., 2023) | Wang | 2023 | 10.1016/j.chemosphere.2022.137439 | verified_original_pdf_figure_and_qc | 3068 | TRUE |  | Aged | PS | Single-ion | 25 |  | 150 | 12.60765 | 2.39235 | Wang_2023_PS_UV | PS ¦ UV (UV-11) | UV | UV ageing, sample label UV-11
Wang_2023 | (Wang et al., 2023) | Wang | 2023 | 10.1016/j.chemosphere.2022.137439 | verified_original_pdf_figure_and_qc | 3069 | TRUE |  | Aged | PS | Single-ion | 25 |  | 150 | 16.91414 | 3.08586 | Wang_2023_PS_UV | PS ¦ UV (UV-11) | UV | UV ageing, sample label UV-11
Cheng_2025 | (Cheng et al., 2025) | Cheng | 2025 | 10.1016/j.envres.2025.122040 | verified_original_pdf_figure_and_qc | 3070 | TRUE |  | Virgin | PA | Single-ion |  |  | 180 | 0.89078 | 0.10922 | Cheng_2025_PA_virgin | PA ¦ virgin | none
Cheng_2025 | (Cheng et al., 2025) | Cheng | 2025 | 10.1016/j.envres.2025.122040 | verified_original_pdf_figure_and_qc | 3071 | TRUE |  | Virgin | PA | Single-ion |  |  | 180 | 1.69939 | 0.30061 | Cheng_2025_PA_virgin | PA ¦ virgin | none
Cheng_2025 | (Cheng et al., 2025) | Cheng | 2025 | 10.1016/j.envres.2025.122040 | verified_original_pdf_figure_and_qc | 3072 | TRUE |  | Virgin | PA | Single-ion |  |  | 180 | 4.56774 | 0.43226 | Cheng_2025_PA_virgin | PA ¦ virgin | none
Cheng_2025 | (Cheng et al., 2025) | Cheng | 2025 | 10.1016/j.envres.2025.122040 | verified_original_pdf_figure_and_qc | 3073 | TRUE |  | Virgin | PA | Single-ion |  |  | 180 | 7.30442 | 0.69558 | Cheng_2025_PA_virgin | PA ¦ virgin | none
Cheng_2025 | (Cheng et al., 2025) | Cheng | 2025 | 10.1016/j.envres.2025.122040 | verified_original_pdf_figure_and_qc | 3074 | TRUE |  | Virgin | PA | Single-ion |  |  | 180 | 9.12118 | 0.87882 | Cheng_2025_PA_virgin | PA ¦ virgin | none
Cheng_2025 | (Cheng et al., 2025) | Cheng | 2025 | 10.1016/j.envres.2025.122040 | verified_original_pdf_figure_and_qc | 3075 | TRUE |  | Virgin | PA | Single-ion |  |  | 180 | 14.06146 | 0.93854 | Cheng_2025_PA_virgin | PA ¦ virgin | none
Cheng_2025 | (Cheng et al., 2025) | Cheng | 2025 | 10.1016/j.envres.2025.122040 | verified_original_pdf_figure_and_qc | 3076 | TRUE |  | Virgin | PA | Single-ion |  |  | 180 | 18.84157 | 1.15843 | Cheng_2025_PA_virgin | PA ¦ virgin | none
Cheng_2025 | (Cheng et al., 2025) | Cheng | 2025 | 10.1016/j.envres.2025.122040 | verified_original_pdf_figure_and_qc | 3077 | TRUE |  | Virgin | PA | Single-ion |  |  | 180 | 38.1602 | 1.8398 | Cheng_2025_PA_virgin | PA ¦ virgin | none
Cheng_2025 | (Cheng et al., 2025) | Cheng | 2025 | 10.1016/j.envres.2025.122040 | verified_original_pdf_figure_and_qc | 3078 | TRUE |  | Aged | PA | Single-ion |  |  | 180 | 0.57588 | 0.42412 | Cheng_2025_PA_chemox | PA ¦ K2S2O8 oxidation | chemical_oxidation | K2S2O8 oxidation
Cheng_2025 | (Cheng et al., 2025) | Cheng | 2025 | 10.1016/j.envres.2025.122040 | verified_original_pdf_figure_and_qc | 3079 | TRUE |  | Aged | PA | Single-ion |  |  | 180 | 0.93794 | 1.06206 | Cheng_2025_PA_chemox | PA ¦ K2S2O8 oxidation | chemical_oxidation | K2S2O8 oxidation
Cheng_2025 | (Cheng et al., 2025) | Cheng | 2025 | 10.1016/j.envres.2025.122040 | verified_original_pdf_figure_and_qc | 3080 | TRUE |  | Aged | PA | Single-ion |  |  | 180 | 3.46017 | 1.53983 | Cheng_2025_PA_chemox | PA ¦ K2S2O8 oxidation | chemical_oxidation | K2S2O8 oxidation
Cheng_2025 | (Cheng et al., 2025) | Cheng | 2025 | 10.1016/j.envres.2025.122040 | verified_original_pdf_figure_and_qc | 3081 | TRUE |  | Aged | PA | Single-ion |  |  | 180 | 6.19685 | 1.80315 | Cheng_2025_PA_chemox | PA ¦ K2S2O8 oxidation | chemical_oxidation | K2S2O8 oxidation
Cheng_2025 | (Cheng et al., 2025) | Cheng | 2025 | 10.1016/j.envres.2025.122040 | verified_original_pdf_figure_and_qc | 3082 | TRUE |  | Aged | PA | Single-ion |  |  | 180 | 7.88059 | 2.11941 | Cheng_2025_PA_chemox | PA ¦ K2S2O8 oxidation | chemical_oxidation | K2S2O8 oxidation
Cheng_2025 | (Cheng et al., 2025) | Cheng | 2025 | 10.1016/j.envres.2025.122040 | verified_original_pdf_figure_and_qc | 3083 | TRUE |  | Aged | PA | Single-ion |  |  | 180 | 12.51412 | 2.48588 | Cheng_2025_PA_chemox | PA ¦ K2S2O8 oxidation | chemical_oxidation | K2S2O8 oxidation
Cheng_2025 | (Cheng et al., 2025) | Cheng | 2025 | 10.1016/j.envres.2025.122040 | verified_original_pdf_figure_and_qc | 3084 | TRUE |  | Aged | PA | Single-ion |  |  | 180 | 16.583 | 3.417 | Cheng_2025_PA_chemox | PA ¦ K2S2O8 oxidation | chemical_oxidation | K2S2O8 oxidation
Cheng_2025 | (Cheng et al., 2025) | Cheng | 2025 | 10.1016/j.envres.2025.122040 | verified_original_pdf_figure_and_qc | 3085 | TRUE |  | Aged | PA | Single-ion |  |  | 180 | 35.23383 | 4.76617 | Cheng_2025_PA_chemox | PA ¦ K2S2O8 oxidation | chemical_oxidation | K2S2O8 oxidation
Cheng_2025 | (Cheng et al., 2025) | Cheng | 2025 | 10.1016/j.envres.2025.122040 | verified_original_pdf_figure_and_qc | 3086 | TRUE |  | Aged | PA | Single-ion |  |  | 180 | 0.86091 | 0.13909 | Cheng_2025_PA_biofilm | PA ¦ biofilm | biofilm | incubated 40 d in filtered river water, biofilm-coated
Cheng_2025 | (Cheng et al., 2025) | Cheng | 2025 | 10.1016/j.envres.2025.122040 | verified_original_pdf_figure_and_qc | 3087 | TRUE |  | Aged | PA | Single-ion |  |  | 180 | 1.3845 | 0.6155 | Cheng_2025_PA_biofilm | PA ¦ biofilm | biofilm | incubated 40 d in filtered river water, biofilm-coated
Cheng_2025 | (Cheng et al., 2025) | Cheng | 2025 | 10.1016/j.envres.2025.122040 | verified_original_pdf_figure_and_qc | 3088 | TRUE |  | Aged | PA | Single-ion |  |  | 180 | 4.05467 | 0.94533 | Cheng_2025_PA_biofilm | PA ¦ biofilm | biofilm | incubated 40 d in filtered river water, biofilm-coated
Cheng_2025 | (Cheng et al., 2025) | Cheng | 2025 | 10.1016/j.envres.2025.122040 | verified_original_pdf_figure_and_qc | 3089 | TRUE |  | Aged | PA | Single-ion |  |  | 180 | 6.73163 | 1.26837 | Cheng_2025_PA_biofilm | PA ¦ biofilm | biofilm | incubated 40 d in filtered river water, biofilm-coated
Cheng_2025 | (Cheng et al., 2025) | Cheng | 2025 | 10.1016/j.envres.2025.122040 | verified_original_pdf_figure_and_qc | 3090 | TRUE |  | Aged | PA | Single-ion |  |  | 180 | 8.32851 | 1.67149 | Cheng_2025_PA_biofilm | PA ¦ biofilm | biofilm | incubated 40 d in filtered river water, biofilm-coated
Cheng_2025 | (Cheng et al., 2025) | Cheng | 2025 | 10.1016/j.envres.2025.122040 | verified_original_pdf_figure_and_qc | 3091 | TRUE |  | Aged | PA | Single-ion |  |  | 180 | 12.90367 | 2.09633 | Cheng_2025_PA_biofilm | PA ¦ biofilm | biofilm | incubated 40 d in filtered river water, biofilm-coated
Cheng_2025 | (Cheng et al., 2025) | Cheng | 2025 | 10.1016/j.envres.2025.122040 | verified_original_pdf_figure_and_qc | 3092 | TRUE |  | Aged | PA | Single-ion |  |  | 180 | 17.59556 | 2.40444 | Cheng_2025_PA_biofilm | PA ¦ biofilm | biofilm | incubated 40 d in filtered river water, biofilm-coated
Cheng_2025 | (Cheng et al., 2025) | Cheng | 2025 | 10.1016/j.envres.2025.122040 | verified_original_pdf_figure_and_qc | 3093 | TRUE |  | Aged | PA | Single-ion |  |  | 180 | 36.4147 | 3.5853 | Cheng_2025_PA_biofilm | PA ¦ biofilm | biofilm | incubated 40 d in filtered river water, biofilm-coated
Cheng_2025 | (Cheng et al., 2025) | Cheng | 2025 | 10.1016/j.envres.2025.122040 | verified_original_pdf_figure_and_qc | 3094 | TRUE |  | Virgin | PLA | Single-ion |  |  | 180 | 0.94986 | 0.05014 | Cheng_2025_PLA_virgin | PLA ¦ virgin | none
Cheng_2025 | (Cheng et al., 2025) | Cheng | 2025 | 10.1016/j.envres.2025.122040 | verified_original_pdf_figure_and_qc | 3095 | TRUE |  | Virgin | PLA | Single-ion |  |  | 180 | 1.82229 | 0.17771 | Cheng_2025_PLA_virgin | PLA ¦ virgin | none
Cheng_2025 | (Cheng et al., 2025) | Cheng | 2025 | 10.1016/j.envres.2025.122040 | verified_original_pdf_figure_and_qc | 3096 | TRUE |  | Virgin | PLA | Single-ion |  |  | 180 | 4.69583 | 0.30417 | Cheng_2025_PLA_virgin | PLA ¦ virgin | none
Cheng_2025 | (Cheng et al., 2025) | Cheng | 2025 | 10.1016/j.envres.2025.122040 | verified_original_pdf_figure_and_qc | 3097 | TRUE |  | Virgin | PLA | Single-ion |  |  | 180 | 7.50783 | 0.49217 | Cheng_2025_PLA_virgin | PLA ¦ virgin | none
Cheng_2025 | (Cheng et al., 2025) | Cheng | 2025 | 10.1016/j.envres.2025.122040 | verified_original_pdf_figure_and_qc | 3098 | TRUE |  | Virgin | PLA | Single-ion |  |  | 180 | 9.4295 | 0.5705 | Cheng_2025_PLA_virgin | PLA ¦ virgin | none
Cheng_2025 | (Cheng et al., 2025) | Cheng | 2025 | 10.1016/j.envres.2025.122040 | verified_original_pdf_figure_and_qc | 3099 | TRUE |  | Virgin | PLA | Single-ion |  |  | 180 | 14.30864 | 0.69136 | Cheng_2025_PLA_virgin | PLA ¦ virgin | none
Cheng_2025 | (Cheng et al., 2025) | Cheng | 2025 | 10.1016/j.envres.2025.122040 | verified_original_pdf_figure_and_qc | 3100 | TRUE |  | Virgin | PLA | Single-ion |  |  | 180 | 18.69651 | 1.30349 | Cheng_2025_PLA_virgin | PLA ¦ virgin | none
Cheng_2025 | (Cheng et al., 2025) | Cheng | 2025 | 10.1016/j.envres.2025.122040 | verified_original_pdf_figure_and_qc | 3101 | TRUE |  | Virgin | PLA | Single-ion |  |  | 180 | 38.422 | 1.578 | Cheng_2025_PLA_virgin | PLA ¦ virgin | none
Cheng_2025 | (Cheng et al., 2025) | Cheng | 2025 | 10.1016/j.envres.2025.122040 | verified_original_pdf_figure_and_qc | 3102 | TRUE |  | Aged | PLA | Single-ion |  |  | 180 | 0.453 | 0.547 | Cheng_2025_PLA_chemox | PLA ¦ K2S2O8 oxidation | chemical_oxidation | K2S2O8 oxidation
Cheng_2025 | (Cheng et al., 2025) | Cheng | 2025 | 10.1016/j.envres.2025.122040 | verified_original_pdf_figure_and_qc | 3103 | TRUE |  | Aged | PLA | Single-ion |  |  | 180 | 1.13295 | 0.86705 | Cheng_2025_PLA_chemox | PLA ¦ K2S2O8 oxidation | chemical_oxidation | K2S2O8 oxidation
Cheng_2025 | (Cheng et al., 2025) | Cheng | 2025 | 10.1016/j.envres.2025.122040 | verified_original_pdf_figure_and_qc | 3104 | TRUE |  | Aged | PLA | Single-ion |  |  | 180 | 3.84199 | 1.15801 | Cheng_2025_PLA_chemox | PLA ¦ K2S2O8 oxidation | chemical_oxidation | K2S2O8 oxidation
Cheng_2025 | (Cheng et al., 2025) | Cheng | 2025 | 10.1016/j.envres.2025.122040 | verified_original_pdf_figure_and_qc | 3105 | TRUE |  | Aged | PLA | Single-ion |  |  | 180 | 6.75806 | 1.24194 | Cheng_2025_PLA_chemox | PLA ¦ K2S2O8 oxidation | chemical_oxidation | K2S2O8 oxidation
Cheng_2025 | (Cheng et al., 2025) | Cheng | 2025 | 10.1016/j.envres.2025.122040 | verified_original_pdf_figure_and_qc | 3106 | TRUE |  | Aged | PLA | Single-ion |  |  | 180 | 8.42458 | 1.57542 | Cheng_2025_PLA_chemox | PLA ¦ K2S2O8 oxidation | chemical_oxidation | K2S2O8 oxidation
Cheng_2025 | (Cheng et al., 2025) | Cheng | 2025 | 10.1016/j.envres.2025.122040 | verified_original_pdf_figure_and_qc | 3107 | TRUE |  | Aged | PLA | Single-ion |  |  | 180 | 12.77776 | 2.22224 | Cheng_2025_PLA_chemox | PLA ¦ K2S2O8 oxidation | chemical_oxidation | K2S2O8 oxidation
Cheng_2025 | (Cheng et al., 2025) | Cheng | 2025 | 10.1016/j.envres.2025.122040 | verified_original_pdf_figure_and_qc | 3108 | TRUE |  | Aged | PLA | Single-ion |  |  | 180 | 17.39617 | 2.60383 | Cheng_2025_PLA_chemox | PLA ¦ K2S2O8 oxidation | chemical_oxidation | K2S2O8 oxidation
Cheng_2025 | (Cheng et al., 2025) | Cheng | 2025 | 10.1016/j.envres.2025.122040 | verified_original_pdf_figure_and_qc | 3109 | TRUE |  | Aged | PLA | Single-ion |  |  | 180 | 36.21556 | 3.78444 | Cheng_2025_PLA_chemox | PLA ¦ K2S2O8 oxidation | chemical_oxidation | K2S2O8 oxidation
Cheng_2025 | (Cheng et al., 2025) | Cheng | 2025 | 10.1016/j.envres.2025.122040 | verified_original_pdf_figure_and_qc | 3110 | TRUE |  | Aged | PLA | Single-ion |  |  | 180 | 0.79207 | 0.20793 | Cheng_2025_PLA_biofilm | PLA ¦ biofilm | biofilm | incubated 40 d in filtered river water, biofilm-coated
Cheng_2025 | (Cheng et al., 2025) | Cheng | 2025 | 10.1016/j.envres.2025.122040 | verified_original_pdf_figure_and_qc | 3111 | TRUE |  | Aged | PLA | Single-ion |  |  | 180 | 1.59848 | 0.40152 | Cheng_2025_PLA_biofilm | PLA ¦ biofilm | biofilm | incubated 40 d in filtered river water, biofilm-coated
Cheng_2025 | (Cheng et al., 2025) | Cheng | 2025 | 10.1016/j.envres.2025.122040 | verified_original_pdf_figure_and_qc | 3112 | TRUE |  | Aged | PLA | Single-ion |  |  | 180 | 4.20569 | 0.79431 | Cheng_2025_PLA_biofilm | PLA ¦ biofilm | biofilm | incubated 40 d in filtered river water, biofilm-coated
Cheng_2025 | (Cheng et al., 2025) | Cheng | 2025 | 10.1016/j.envres.2025.122040 | verified_original_pdf_figure_and_qc | 3113 | TRUE |  | Aged | PLA | Single-ion |  |  | 180 | 7.12623 | 0.87377 | Cheng_2025_PLA_biofilm | PLA ¦ biofilm | biofilm | incubated 40 d in filtered river water, biofilm-coated
Cheng_2025 | (Cheng et al., 2025) | Cheng | 2025 | 10.1016/j.envres.2025.122040 | verified_original_pdf_figure_and_qc | 3114 | TRUE |  | Aged | PLA | Single-ion |  |  | 180 | 8.81178 | 1.18822 | Cheng_2025_PLA_biofilm | PLA ¦ biofilm | biofilm | incubated 40 d in filtered river water, biofilm-coated
Cheng_2025 | (Cheng et al., 2025) | Cheng | 2025 | 10.1016/j.envres.2025.122040 | verified_original_pdf_figure_and_qc | 3115 | TRUE |  | Aged | PLA | Single-ion |  |  | 180 | 13.29813 | 1.70187 | Cheng_2025_PLA_biofilm | PLA ¦ biofilm | biofilm | incubated 40 d in filtered river water, biofilm-coated
Cheng_2025 | (Cheng et al., 2025) | Cheng | 2025 | 10.1016/j.envres.2025.122040 | verified_original_pdf_figure_and_qc | 3116 | TRUE |  | Aged | PLA | Single-ion |  |  | 180 | 18.05529 | 1.94471 | Cheng_2025_PLA_biofilm | PLA ¦ biofilm | biofilm | incubated 40 d in filtered river water, biofilm-coated
Cheng_2025 | (Cheng et al., 2025) | Cheng | 2025 | 10.1016/j.envres.2025.122040 | verified_original_pdf_figure_and_qc | 3117 | TRUE |  | Aged | PLA | Single-ion |  |  | 180 | 37.32343 | 2.67657 | Cheng_2025_PLA_biofilm | PLA ¦ biofilm | biofilm | incubated 40 d in filtered river water, biofilm-coated
Godoy_2019 | (Godoy et al., 2019) | Godoy | 2019 | 10.1016/j.envpol.2019.113363 | verified_original_pdf_vector_figure_and_qc | 3118 | TRUE |  | Virgin | PE | Single-ion |  |  | 5 | 0.3397 | 0.0704 | Godoy_2019_PE_virgin | PE <5 mm fragments ¦ virgin | none | fragments cut from post-consumer objects (PE from recycled pellets); no artificial ageing
Godoy_2019 | (Godoy et al., 2019) | Godoy | 2019 | 10.1016/j.envpol.2019.113363 | verified_original_pdf_vector_figure_and_qc | 3119 | TRUE |  | Virgin | PE | Single-ion |  |  | 5 | 0.7989 | 0.1998 | Godoy_2019_PE_virgin | PE <5 mm fragments ¦ virgin | none | fragments cut from post-consumer objects (PE from recycled pellets); no artificial ageing
Godoy_2019 | (Godoy et al., 2019) | Godoy | 2019 | 10.1016/j.envpol.2019.113363 | verified_original_pdf_vector_figure_and_qc | 3120 | TRUE |  | Virgin | PE | Single-ion |  |  | 5 | 1.8798 | 0.211 | Godoy_2019_PE_virgin | PE <5 mm fragments ¦ virgin | none | fragments cut from post-consumer objects (PE from recycled pellets); no artificial ageing
Godoy_2019 | (Godoy et al., 2019) | Godoy | 2019 | 10.1016/j.envpol.2019.113363 | verified_original_pdf_vector_figure_and_qc | 3121 | TRUE |  | Virgin | PE | Single-ion |  |  | 5 | 4.1084 | 0.2213 | Godoy_2019_PE_virgin | PE <5 mm fragments ¦ virgin | none | fragments cut from post-consumer objects (PE from recycled pellets); no artificial ageing
Godoy_2019 | (Godoy et al., 2019) | Godoy | 2019 | 10.1016/j.envpol.2019.113363 | verified_original_pdf_vector_figure_and_qc | 3122 | TRUE |  | Virgin | PE | Single-ion |  |  | 5 | 7.7723 | 0.227 | Godoy_2019_PE_virgin | PE <5 mm fragments ¦ virgin | none | fragments cut from post-consumer objects (PE from recycled pellets); no artificial ageing
Godoy_2019 | (Godoy et al., 2019) | Godoy | 2019 | 10.1016/j.envpol.2019.113363 | verified_original_pdf_vector_figure_and_qc | 3123 | TRUE |  | Virgin | PE | Single-ion |  |  | 5 | 15.7596 | 0.241 | Godoy_2019_PE_virgin | PE <5 mm fragments ¦ virgin | none | fragments cut from post-consumer objects (PE from recycled pellets); no artificial ageing
Godoy_2019 | (Godoy et al., 2019) | Godoy | 2019 | 10.1016/j.envpol.2019.113363 | verified_original_pdf_vector_figure_and_qc | 3124 | TRUE |  | Virgin | PE | Single-ion |  |  | 5 | 31.7389 | 0.256 | Godoy_2019_PE_virgin | PE <5 mm fragments ¦ virgin | none | fragments cut from post-consumer objects (PE from recycled pellets); no artificial ageing
Godoy_2019 | (Godoy et al., 2019) | Godoy | 2019 | 10.1016/j.envpol.2019.113363 | verified_original_pdf_vector_figure_and_qc | 3125 | TRUE |  | Virgin | PP | Single-ion |  |  | 5 | 0.1674 | 0.1192 | Godoy_2019_PP_virgin | PP <5 mm fragments ¦ virgin | none | fragments cut from post-consumer objects (PE from recycled pellets); no artificial ageing
Godoy_2019 | (Godoy et al., 2019) | Godoy | 2019 | 10.1016/j.envpol.2019.113363 | verified_original_pdf_vector_figure_and_qc | 3126 | TRUE |  | Virgin | PP | Single-ion |  |  | 5 | 0.9592 | 0.1999 | Godoy_2019_PP_virgin | PP <5 mm fragments ¦ virgin | none | fragments cut from post-consumer objects (PE from recycled pellets); no artificial ageing
Godoy_2019 | (Godoy et al., 2019) | Godoy | 2019 | 10.1016/j.envpol.2019.113363 | verified_original_pdf_vector_figure_and_qc | 3127 | TRUE |  | Virgin | PP | Single-ion |  |  | 5 | 1.1976 | 0.4924 | Godoy_2019_PP_virgin | PP <5 mm fragments ¦ virgin | none | fragments cut from post-consumer objects (PE from recycled pellets); no artificial ageing
Godoy_2019 | (Godoy et al., 2019) | Godoy | 2019 | 10.1016/j.envpol.2019.113363 | verified_original_pdf_vector_figure_and_qc | 3128 | TRUE |  | Virgin | PP | Single-ion |  |  | 5 | 2.9624 | 1.0401 | Godoy_2019_PP_virgin | PP <5 mm fragments ¦ virgin | none | fragments cut from post-consumer objects (PE from recycled pellets); no artificial ageing
Godoy_2019 | (Godoy et al., 2019) | Godoy | 2019 | 10.1016/j.envpol.2019.113363 | verified_original_pdf_vector_figure_and_qc | 3129 | TRUE |  | Virgin | PP | Single-ion |  |  | 5 | 7.2931 | 1.5934 | Godoy_2019_PP_virgin | PP <5 mm fragments ¦ virgin | none | fragments cut from post-consumer objects (PE from recycled pellets); no artificial ageing
Godoy_2019 | (Godoy et al., 2019) | Godoy | 2019 | 10.1016/j.envpol.2019.113363 | verified_original_pdf_vector_figure_and_qc | 3130 | TRUE |  | Virgin | PP | Single-ion |  |  | 5 | 18.1585 | 2.0491 | Godoy_2019_PP_virgin | PP <5 mm fragments ¦ virgin | none | fragments cut from post-consumer objects (PE from recycled pellets); no artificial ageing
Godoy_2019 | (Godoy et al., 2019) | Godoy | 2019 | 10.1016/j.envpol.2019.113363 | verified_original_pdf_vector_figure_and_qc | 3131 | TRUE |  | Virgin | PP | Single-ion |  |  | 5 | 29.4912 | 2.5048 | Godoy_2019_PP_virgin | PP <5 mm fragments ¦ virgin | none | fragments cut from post-consumer objects (PE from recycled pellets); no artificial ageing
Godoy_2019 | (Godoy et al., 2019) | Godoy | 2019 | 10.1016/j.envpol.2019.113363 | verified_original_pdf_vector_figure_and_qc | 3132 | TRUE |  | Virgin | PS | Single-ion |  |  | 5 | 0.2808 | 0.1239 | Godoy_2019_PS_virgin | PS <5 mm fragments ¦ virgin | none | fragments cut from post-consumer objects (PE from recycled pellets); no artificial ageing
Godoy_2019 | (Godoy et al., 2019) | Godoy | 2019 | 10.1016/j.envpol.2019.113363 | verified_original_pdf_vector_figure_and_qc | 3133 | TRUE |  | Virgin | PS | Single-ion |  |  | 5 | 1.0244 | 0.267 | Godoy_2019_PS_virgin | PS <5 mm fragments ¦ virgin | none | fragments cut from post-consumer objects (PE from recycled pellets); no artificial ageing
Godoy_2019 | (Godoy et al., 2019) | Godoy | 2019 | 10.1016/j.envpol.2019.113363 | verified_original_pdf_vector_figure_and_qc | 3134 | TRUE |  | Virgin | PS | Single-ion |  |  | 5 | 1.4821 | 0.2676 | Godoy_2019_PS_virgin | PS <5 mm fragments ¦ virgin | none | fragments cut from post-consumer objects (PE from recycled pellets); no artificial ageing
Godoy_2019 | (Godoy et al., 2019) | Godoy | 2019 | 10.1016/j.envpol.2019.113363 | verified_original_pdf_vector_figure_and_qc | 3135 | TRUE |  | Virgin | PS | Single-ion |  |  | 5 | 3.5986 | 0.3031 | Godoy_2019_PS_virgin | PS <5 mm fragments ¦ virgin | none | fragments cut from post-consumer objects (PE from recycled pellets); no artificial ageing
Godoy_2019 | (Godoy et al., 2019) | Godoy | 2019 | 10.1016/j.envpol.2019.113363 | verified_original_pdf_vector_figure_and_qc | 3136 | TRUE |  | Virgin | PS | Single-ion |  |  | 5 | 7.6603 | 0.3359 | Godoy_2019_PS_virgin | PS <5 mm fragments ¦ virgin | none | fragments cut from post-consumer objects (PE from recycled pellets); no artificial ageing
Godoy_2019 | (Godoy et al., 2019) | Godoy | 2019 | 10.1016/j.envpol.2019.113363 | verified_original_pdf_vector_figure_and_qc | 3137 | TRUE |  | Virgin | PS | Single-ion |  |  | 5 | 15.65 | 0.3497 | Godoy_2019_PS_virgin | PS <5 mm fragments ¦ virgin | none | fragments cut from post-consumer objects (PE from recycled pellets); no artificial ageing
Godoy_2019 | (Godoy et al., 2019) | Godoy | 2019 | 10.1016/j.envpol.2019.113363 | verified_original_pdf_vector_figure_and_qc | 3138 | TRUE |  | Virgin | PS | Single-ion |  |  | 5 | 31.6486 | 0.3523 | Godoy_2019_PS_virgin | PS <5 mm fragments ¦ virgin | none | fragments cut from post-consumer objects (PE from recycled pellets); no artificial ageing
Liu_2022 | (Liu et al., 2022) | Liu | 2022 | 10.1016/j.envres.2022.113777 | verified_original_pdf_figure_and_qc | 3139 | TRUE |  | Virgin | PP | Single-ion | 25 |  | 180 | 0.019268 | 0.011464 | Liu_2022_PP_virgin | PP <=100um ¦ virgin | none
Liu_2022 | (Liu et al., 2022) | Liu | 2022 | 10.1016/j.envres.2022.113777 | verified_original_pdf_figure_and_qc | 3140 | TRUE |  | Virgin | PP | Single-ion | 25 |  | 180 | 0.04228 | 0.015441 | Liu_2022_PP_virgin | PP <=100um ¦ virgin | none
Liu_2022 | (Liu et al., 2022) | Liu | 2022 | 10.1016/j.envres.2022.113777 | verified_original_pdf_figure_and_qc | 3141 | TRUE |  | Virgin | PP | Single-ion | 25 |  | 180 | 0.06568 | 0.018641 | Liu_2022_PP_virgin | PP <=100um ¦ virgin | none
Liu_2022 | (Liu et al., 2022) | Liu | 2022 | 10.1016/j.envres.2022.113777 | verified_original_pdf_figure_and_qc | 3142 | TRUE |  | Virgin | PP | Single-ion | 25 |  | 180 | 0.089357 | 0.021286 | Liu_2022_PP_virgin | PP <=100um ¦ virgin | none
Liu_2022 | (Liu et al., 2022) | Liu | 2022 | 10.1016/j.envres.2022.113777 | verified_original_pdf_figure_and_qc | 3143 | TRUE |  | Virgin | PS | Single-ion | 25 |  | 180 | 0.02164 | 0.00672 | Liu_2022_PS_virgin | PS <=100um ¦ virgin | none
Liu_2022 | (Liu et al., 2022) | Liu | 2022 | 10.1016/j.envres.2022.113777 | verified_original_pdf_figure_and_qc | 3144 | TRUE |  | Virgin | PS | Single-ion | 25 |  | 180 | 0.044106 | 0.011789 | Liu_2022_PS_virgin | PS <=100um ¦ virgin | none
Liu_2022 | (Liu et al., 2022) | Liu | 2022 | 10.1016/j.envres.2022.113777 | verified_original_pdf_figure_and_qc | 3145 | TRUE |  | Virgin | PS | Single-ion | 25 |  | 180 | 0.067506 | 0.014989 | Liu_2022_PS_virgin | PS <=100um ¦ virgin | none
Liu_2022 | (Liu et al., 2022) | Liu | 2022 | 10.1016/j.envres.2022.113777 | verified_original_pdf_figure_and_qc | 3146 | TRUE |  | Virgin | PS | Single-ion | 25 |  | 180 | 0.091755 | 0.01649 | Liu_2022_PS_virgin | PS <=100um ¦ virgin | none
Liu_2022 | (Liu et al., 2022) | Liu | 2022 | 10.1016/j.envres.2022.113777 | verified_original_pdf_figure_and_qc | 3147 | TRUE |  | Virgin | PVC | Single-ion | 25 |  | 180 | 0.020637 | 0.008725 | Liu_2022_PVC_virgin | PVC <=100um ¦ virgin | none
Liu_2022 | (Liu et al., 2022) | Liu | 2022 | 10.1016/j.envres.2022.113777 | verified_original_pdf_figure_and_qc | 3148 | TRUE |  | Virgin | PVC | Single-ion | 25 |  | 180 | 0.042437 | 0.015125 | Liu_2022_PVC_virgin | PVC <=100um ¦ virgin | none
Liu_2022 | (Liu et al., 2022) | Liu | 2022 | 10.1016/j.envres.2022.113777 | verified_original_pdf_figure_and_qc | 3149 | TRUE |  | Virgin | PVC | Single-ion | 25 |  | 180 | 0.066115 | 0.01777 | Liu_2022_PVC_virgin | PVC <=100um ¦ virgin | none
Liu_2022 | (Liu et al., 2022) | Liu | 2022 | 10.1016/j.envres.2022.113777 | verified_original_pdf_figure_and_qc | 3150 | TRUE |  | Virgin | PVC | Single-ion | 25 |  | 180 | 0.090658 | 0.018684 | Liu_2022_PVC_virgin | PVC <=100um ¦ virgin | none
Yan_2023 | (Yan et al., 2023) | Yan | 2023 | 10.1007/s11356-023-27906-1 | verified_original_pdf_figure_and_qc | 3151 | TRUE |  | Virgin | PLA | Single-ion | 23 | 5.5 | 160 | 1.8063 | 0.21937 | Yan_2023_PLA_virgin | PLA 125um ¦ virgin | none
Yan_2023 | (Yan et al., 2023) | Yan | 2023 | 10.1007/s11356-023-27906-1 | verified_original_pdf_figure_and_qc | 3152 | TRUE |  | Virgin | PLA | Single-ion | 23 | 5.5 | 160 | 3.2706 | 0.27294 | Yan_2023_PLA_virgin | PLA 125um ¦ virgin | none
Yan_2023 | (Yan et al., 2023) | Yan | 2023 | 10.1007/s11356-023-27906-1 | verified_original_pdf_figure_and_qc | 3153 | TRUE |  | Virgin | PLA | Single-ion | 23 | 5.5 | 160 | 4.2599 | 0.37401 | Yan_2023_PLA_virgin | PLA 125um ¦ virgin | none
Yan_2023 | (Yan et al., 2023) | Yan | 2023 | 10.1007/s11356-023-27906-1 | verified_original_pdf_figure_and_qc | 3154 | TRUE |  | Virgin | PLA | Single-ion | 23 | 5.5 | 160 | 5.024 | 0.4976 | Yan_2023_PLA_virgin | PLA 125um ¦ virgin | none
Yan_2023 | (Yan et al., 2023) | Yan | 2023 | 10.1007/s11356-023-27906-1 | verified_original_pdf_figure_and_qc | 3155 | TRUE |  | Virgin | PLA | Single-ion | 23 | 5.5 | 160 | 14.7013 | 0.52987 | Yan_2023_PLA_virgin | PLA 125um ¦ virgin | none
Yan_2023 | (Yan et al., 2023) | Yan | 2023 | 10.1007/s11356-023-27906-1 | verified_original_pdf_figure_and_qc | 3156 | TRUE |  | Virgin | PLA | Single-ion | 23 | 5.5 | 160 | 34.0986 | 0.59014 | Yan_2023_PLA_virgin | PLA 125um ¦ virgin | none
Yan_2023 | (Yan et al., 2023) | Yan | 2023 | 10.1007/s11356-023-27906-1 | verified_original_pdf_figure_and_qc | 3157 | TRUE |  | Virgin | PLA | Single-ion | 23 | 5.5 | 160 | 54.0499 | 0.59501 | Yan_2023_PLA_virgin | PLA 125um ¦ virgin | none
Yan_2023 | (Yan et al., 2023) | Yan | 2023 | 10.1007/s11356-023-27906-1 | verified_original_pdf_figure_and_qc | 3158 | TRUE |  | Virgin | PE | Single-ion | 23 | 5.5 | 160 | 1.9862 | 0.20138 | Yan_2023_PE_virgin | PE 125um ¦ virgin | none
Yan_2023 | (Yan et al., 2023) | Yan | 2023 | 10.1007/s11356-023-27906-1 | verified_original_pdf_figure_and_qc | 3159 | TRUE |  | Virgin | PE | Single-ion | 23 | 5.5 | 160 | 3.6479 | 0.23521 | Yan_2023_PE_virgin | PE 125um ¦ virgin | none
Yan_2023 | (Yan et al., 2023) | Yan | 2023 | 10.1007/s11356-023-27906-1 | verified_original_pdf_figure_and_qc | 3160 | TRUE |  | Virgin | PE | Single-ion | 23 | 5.5 | 160 | 5.242 | 0.2758 | Yan_2023_PE_virgin | PE 125um ¦ virgin | none
Yan_2023 | (Yan et al., 2023) | Yan | 2023 | 10.1007/s11356-023-27906-1 | verified_original_pdf_figure_and_qc | 3161 | TRUE |  | Virgin | PE | Single-ion | 23 | 5.5 | 160 | 7.0575 | 0.29425 | Yan_2023_PE_virgin | PE 125um ¦ virgin | none
Yan_2023 | (Yan et al., 2023) | Yan | 2023 | 10.1007/s11356-023-27906-1 | verified_original_pdf_figure_and_qc | 3162 | TRUE |  | Virgin | PE | Single-ion | 23 | 5.5 | 160 | 17.2789 | 0.27211 | Yan_2023_PE_virgin | PE 125um ¦ virgin | none
Yan_2023 | (Yan et al., 2023) | Yan | 2023 | 10.1007/s11356-023-27906-1 | verified_original_pdf_figure_and_qc | 3163 | TRUE |  | Virgin | PE | Single-ion | 23 | 5.5 | 160 | 37.2604 | 0.27396 | Yan_2023_PE_virgin | PE 125um ¦ virgin | none
Yan_2023 | (Yan et al., 2023) | Yan | 2023 | 10.1007/s11356-023-27906-1 | verified_original_pdf_figure_and_qc | 3164 | TRUE |  | Virgin | PE | Single-ion | 23 | 5.5 | 160 | 57.1067 | 0.28933 | Yan_2023_PE_virgin | PE 125um ¦ virgin | none
Yan_2023 | (Yan et al., 2023) | Yan | 2023 | 10.1007/s11356-023-27906-1 | verified_original_pdf_figure_and_qc | 3165 | TRUE |  | Virgin | PP | Single-ion | 23 | 5.5 | 160 | 0.4312 | 0.05688 | Yan_2023_PP_virgin | PP 125um ¦ virgin | none
Yan_2023 | (Yan et al., 2023) | Yan | 2023 | 10.1007/s11356-023-27906-1 | verified_original_pdf_figure_and_qc | 3166 | TRUE |  | Virgin | PP | Single-ion | 23 | 5.5 | 160 | 1.2627 | 0.07373 | Yan_2023_PP_virgin | PP 125um ¦ virgin | none
Yan_2023 | (Yan et al., 2023) | Yan | 2023 | 10.1007/s11356-023-27906-1 | verified_original_pdf_figure_and_qc | 3167 | TRUE |  | Virgin | PP | Single-ion | 23 | 5.5 | 160 | 3.2697 | 0.07303 | Yan_2023_PP_virgin | PP 125um ¦ virgin | none
Yan_2023 | (Yan et al., 2023) | Yan | 2023 | 10.1007/s11356-023-27906-1 | verified_original_pdf_figure_and_qc | 3168 | TRUE |  | Virgin | PP | Single-ion | 23 | 5.5 | 160 | 5.1995 | 0.08005 | Yan_2023_PP_virgin | PP 125um ¦ virgin | none
Yan_2023 | (Yan et al., 2023) | Yan | 2023 | 10.1007/s11356-023-27906-1 | verified_original_pdf_figure_and_qc | 3169 | TRUE |  | Virgin | PP | Single-ion | 23 | 5.5 | 160 | 7.052 | 0.0948 | Yan_2023_PP_virgin | PP 125um ¦ virgin | none
Yan_2023 | (Yan et al., 2023) | Yan | 2023 | 10.1007/s11356-023-27906-1 | verified_original_pdf_figure_and_qc | 3170 | TRUE |  | Virgin | PP | Single-ion | 23 | 5.5 | 160 | 9.1363 | 0.08637 | Yan_2023_PP_virgin | PP 125um ¦ virgin | none
Yan_2023 | (Yan et al., 2023) | Yan | 2023 | 10.1007/s11356-023-27906-1 | verified_original_pdf_figure_and_qc | 3171 | TRUE |  | Virgin | PP | Single-ion | 23 | 5.5 | 160 | 19.0731 | 0.09269 | Yan_2023_PP_virgin | PP 125um ¦ virgin | none
Yan_2023 | (Yan et al., 2023) | Yan | 2023 | 10.1007/s11356-023-27906-1 | verified_original_pdf_figure_and_qc | 3172 | TRUE |  | Virgin | PP | Single-ion | 23 | 5.5 | 160 | 38.8765 | 0.11235 | Yan_2023_PP_virgin | PP 125um ¦ virgin | none
Yan_2023 | (Yan et al., 2023) | Yan | 2023 | 10.1007/s11356-023-27906-1 | verified_original_pdf_figure_and_qc | 3173 | TRUE |  | Virgin | PP | Single-ion | 23 | 5.5 | 160 | 58.7992 | 0.12008 | Yan_2023_PP_virgin | PP 125um ¦ virgin | none
Yan_2023 | (Yan et al., 2023) | Yan | 2023 | 10.1007/s11356-023-27906-1 | verified_original_pdf_figure_and_qc | 3174 | TRUE |  | Virgin | PVC | Single-ion | 23 | 5.5 | 160 | 0.4208 | 0.05792 | Yan_2023_PVC_virgin | PVC 125um ¦ virgin | none
Yan_2023 | (Yan et al., 2023) | Yan | 2023 | 10.1007/s11356-023-27906-1 | verified_original_pdf_figure_and_qc | 3175 | TRUE |  | Virgin | PVC | Single-ion | 23 | 5.5 | 160 | 1.1975 | 0.08025 | Yan_2023_PVC_virgin | PVC 125um ¦ virgin | none
Yan_2023 | (Yan et al., 2023) | Yan | 2023 | 10.1007/s11356-023-27906-1 | verified_original_pdf_figure_and_qc | 3176 | TRUE |  | Virgin | PVC | Single-ion | 23 | 5.5 | 160 | 3.0091 | 0.09909 | Yan_2023_PVC_virgin | PVC 125um ¦ virgin | none
Yan_2023 | (Yan et al., 2023) | Yan | 2023 | 10.1007/s11356-023-27906-1 | verified_original_pdf_figure_and_qc | 3177 | TRUE |  | Virgin | PVC | Single-ion | 23 | 5.5 | 160 | 4.8208 | 0.11792 | Yan_2023_PVC_virgin | PVC 125um ¦ virgin | none
Yan_2023 | (Yan et al., 2023) | Yan | 2023 | 10.1007/s11356-023-27906-1 | verified_original_pdf_figure_and_qc | 3178 | TRUE |  | Virgin | PVC | Single-ion | 23 | 5.5 | 160 | 6.8208 | 0.11792 | Yan_2023_PVC_virgin | PVC 125um ¦ virgin | none
Yan_2023 | (Yan et al., 2023) | Yan | 2023 | 10.1007/s11356-023-27906-1 | verified_original_pdf_figure_and_qc | 3179 | TRUE |  | Virgin | PVC | Single-ion | 23 | 5.5 | 160 | 8.7859 | 0.12141 | Yan_2023_PVC_virgin | PVC 125um ¦ virgin | none
Yan_2023 | (Yan et al., 2023) | Yan | 2023 | 10.1007/s11356-023-27906-1 | verified_original_pdf_figure_and_qc | 3180 | TRUE |  | Virgin | PVC | Single-ion | 23 | 5.5 | 160 | 18.444 | 0.1556 | Yan_2023_PVC_virgin | PVC 125um ¦ virgin | none
Yan_2023 | (Yan et al., 2023) | Yan | 2023 | 10.1007/s11356-023-27906-1 | verified_original_pdf_figure_and_qc | 3181 | TRUE |  | Virgin | PVC | Single-ion | 23 | 5.5 | 160 | 38.2207 | 0.17793 | Yan_2023_PVC_virgin | PVC 125um ¦ virgin | none
Yan_2023 | (Yan et al., 2023) | Yan | 2023 | 10.1007/s11356-023-27906-1 | verified_original_pdf_figure_and_qc | 3182 | TRUE |  | Virgin | PVC | Single-ion | 23 | 5.5 | 160 | 58.0323 | 0.19677 | Yan_2023_PVC_virgin | PVC 125um ¦ virgin | none
LiuZhou_2025 | (Liu et al., 2025; Zhou et al., 2025) | Liu | 2025 | 10.1002/ldr.5392 | verified_original_pdf_figure_and_qc | 3183 | TRUE |  | Virgin | PS | Single-ion | 25 |  | 160 | 0.28047 | 0.21953 | LiuZhou_2025_PS_virgin | PS 150um ¦ virgin (CK) | none
LiuZhou_2025 | (Liu et al., 2025; Zhou et al., 2025) | Liu | 2025 | 10.1002/ldr.5392 | verified_original_pdf_figure_and_qc | 3184 | TRUE |  | Virgin | PS | Single-ion | 25 |  | 160 | 0.64721 | 0.35279 | LiuZhou_2025_PS_virgin | PS 150um ¦ virgin (CK) | none
LiuZhou_2025 | (Liu et al., 2025; Zhou et al., 2025) | Liu | 2025 | 10.1002/ldr.5392 | verified_original_pdf_figure_and_qc | 3185 | TRUE |  | Virgin | PS | Single-ion | 25 |  | 160 | 1.47441 | 0.52559 | LiuZhou_2025_PS_virgin | PS 150um ¦ virgin (CK) | none
LiuZhou_2025 | (Liu et al., 2025; Zhou et al., 2025) | Liu | 2025 | 10.1002/ldr.5392 | verified_original_pdf_figure_and_qc | 3186 | TRUE |  | Virgin | PS | Single-ion | 25 |  | 160 | 4.19207 | 0.80793 | LiuZhou_2025_PS_virgin | PS 150um ¦ virgin (CK) | none
LiuZhou_2025 | (Liu et al., 2025; Zhou et al., 2025) | Liu | 2025 | 10.1002/ldr.5392 | verified_original_pdf_figure_and_qc | 3187 | TRUE |  | Virgin | PS | Single-ion | 25 |  | 160 | 8.87336 | 1.12664 | LiuZhou_2025_PS_virgin | PS 150um ¦ virgin (CK) | none
LiuZhou_2025 | (Liu et al., 2025; Zhou et al., 2025) | Liu | 2025 | 10.1002/ldr.5392 | verified_original_pdf_figure_and_qc | 3188 | TRUE |  | Virgin | PS | Single-ion | 25 |  | 160 | 18.6883 | 1.3117 | LiuZhou_2025_PS_virgin | PS 150um ¦ virgin (CK) | none
LiuZhou_2025 | (Liu et al., 2025; Zhou et al., 2025) | Liu | 2025 | 10.1002/ldr.5392 | verified_original_pdf_figure_and_qc | 3189 | TRUE |  | Aged | PS | Single-ion | 25 |  | 160 | 0.24963 | 0.25037 | LiuZhou_2025_PS_thermal | PS 150um ¦ thermal 40 C/RT 30 d | thermal | 12 h 40 C / 12 h room temperature cycles, 30 d
LiuZhou_2025 | (Liu et al., 2025; Zhou et al., 2025) | Liu | 2025 | 10.1002/ldr.5392 | verified_original_pdf_figure_and_qc | 3190 | TRUE |  | Aged | PS | Single-ion | 25 |  | 160 | 0.61637 | 0.38363 | LiuZhou_2025_PS_thermal | PS 150um ¦ thermal 40 C/RT 30 d | thermal | 12 h 40 C / 12 h room temperature cycles, 30 d
LiuZhou_2025 | (Liu et al., 2025; Zhou et al., 2025) | Liu | 2025 | 10.1002/ldr.5392 | verified_original_pdf_figure_and_qc | 3191 | TRUE |  | Aged | PS | Single-ion | 25 |  | 160 | 1.48865 | 0.51135 | LiuZhou_2025_PS_thermal | PS 150um ¦ thermal 40 C/RT 30 d | thermal | 12 h 40 C / 12 h room temperature cycles, 30 d
LiuZhou_2025 | (Liu et al., 2025; Zhou et al., 2025) | Liu | 2025 | 10.1002/ldr.5392 | verified_original_pdf_figure_and_qc | 3192 | TRUE |  | Aged | PS | Single-ion | 25 |  | 160 | 4.15965 | 0.84035 | LiuZhou_2025_PS_thermal | PS 150um ¦ thermal 40 C/RT 30 d | thermal | 12 h 40 C / 12 h room temperature cycles, 30 d
LiuZhou_2025 | (Liu et al., 2025; Zhou et al., 2025) | Liu | 2025 | 10.1002/ldr.5392 | verified_original_pdf_figure_and_qc | 3193 | TRUE |  | Aged | PS | Single-ion | 25 |  | 160 | 8.83224 | 1.16776 | LiuZhou_2025_PS_thermal | PS 150um ¦ thermal 40 C/RT 30 d | thermal | 12 h 40 C / 12 h room temperature cycles, 30 d
LiuZhou_2025 | (Liu et al., 2025; Zhou et al., 2025) | Liu | 2025 | 10.1002/ldr.5392 | verified_original_pdf_figure_and_qc | 3194 | TRUE |  | Aged | PS | Single-ion | 25 |  | 160 | 18.66497 | 1.33503 | LiuZhou_2025_PS_thermal | PS 150um ¦ thermal 40 C/RT 30 d | thermal | 12 h 40 C / 12 h room temperature cycles, 30 d
LiuZhou_2025 | (Liu et al., 2025; Zhou et al., 2025) | Liu | 2025 | 10.1002/ldr.5392 | verified_original_pdf_figure_and_qc | 3195 | TRUE |  | Aged | PS | Single-ion | 25 |  | 160 | 0.25872 | 0.24128 | LiuZhou_2025_PS_UV | PS 150um ¦ UV 30 d | UV | UVA-340, 12 h light / 12 h dark, 25 C, 30 d
LiuZhou_2025 | (Liu et al., 2025; Zhou et al., 2025) | Liu | 2025 | 10.1002/ldr.5392 | verified_original_pdf_figure_and_qc | 3196 | TRUE |  | Aged | PS | Single-ion | 25 |  | 160 | 0.62546 | 0.37454 | LiuZhou_2025_PS_UV | PS 150um ¦ UV 30 d | UV | UVA-340, 12 h light / 12 h dark, 25 C, 30 d
LiuZhou_2025 | (Liu et al., 2025; Zhou et al., 2025) | Liu | 2025 | 10.1002/ldr.5392 | verified_original_pdf_figure_and_qc | 3197 | TRUE |  | Aged | PS | Single-ion | 25 |  | 160 | 1.40956 | 0.59044 | LiuZhou_2025_PS_UV | PS 150um ¦ UV 30 d | UV | UVA-340, 12 h light / 12 h dark, 25 C, 30 d
LiuZhou_2025 | (Liu et al., 2025; Zhou et al., 2025) | Liu | 2025 | 10.1002/ldr.5392 | verified_original_pdf_figure_and_qc | 3198 | TRUE |  | Aged | PS | Single-ion | 25 |  | 160 | 4.05526 | 0.94474 | LiuZhou_2025_PS_UV | PS 150um ¦ UV 30 d | UV | UVA-340, 12 h light / 12 h dark, 25 C, 30 d
LiuZhou_2025 | (Liu et al., 2025; Zhou et al., 2025) | Liu | 2025 | 10.1002/ldr.5392 | verified_original_pdf_figure_and_qc | 3199 | TRUE |  | Aged | PS | Single-ion | 25 |  | 160 | 8.72072 | 1.27928 | LiuZhou_2025_PS_UV | PS 150um ¦ UV 30 d | UV | UVA-340, 12 h light / 12 h dark, 25 C, 30 d
LiuZhou_2025 | (Liu et al., 2025; Zhou et al., 2025) | Liu | 2025 | 10.1002/ldr.5392 | verified_original_pdf_figure_and_qc | 3200 | TRUE |  | Aged | PS | Single-ion | 25 |  | 160 | 18.57125 | 1.42875 | LiuZhou_2025_PS_UV | PS 150um ¦ UV 30 d | UV | UVA-340, 12 h light / 12 h dark, 25 C, 30 d
LiuZhou_2025 | (Liu et al., 2025; Zhou et al., 2025) | Liu | 2025 | 10.1002/ldr.5392 | verified_original_pdf_figure_and_qc | 3201 | TRUE |  | Virgin | PLA | Single-ion | 25 |  | 160 | 0.30736 | 0.19264 | LiuZhou_2025_PLA_virgin | PLA 150um ¦ virgin (CK) | none
LiuZhou_2025 | (Liu et al., 2025; Zhou et al., 2025) | Liu | 2025 | 10.1002/ldr.5392 | verified_original_pdf_figure_and_qc | 3202 | TRUE |  | Virgin | PLA | Single-ion | 25 |  | 160 | 0.68569 | 0.31431 | LiuZhou_2025_PLA_virgin | PLA 150um ¦ virgin (CK) | none
LiuZhou_2025 | (Liu et al., 2025; Zhou et al., 2025) | Liu | 2025 | 10.1002/ldr.5392 | verified_original_pdf_figure_and_qc | 3203 | TRUE |  | Virgin | PLA | Single-ion | 25 |  | 160 | 1.4809 | 0.5191 | LiuZhou_2025_PLA_virgin | PLA 150um ¦ virgin (CK) | none
LiuZhou_2025 | (Liu et al., 2025; Zhou et al., 2025) | Liu | 2025 | 10.1002/ldr.5392 | verified_original_pdf_figure_and_qc | 3204 | TRUE |  | Virgin | PLA | Single-ion | 25 |  | 160 | 4.20229 | 0.79771 | LiuZhou_2025_PLA_virgin | PLA 150um ¦ virgin (CK) | none
LiuZhou_2025 | (Liu et al., 2025; Zhou et al., 2025) | Liu | 2025 | 10.1002/ldr.5392 | verified_original_pdf_figure_and_qc | 3205 | TRUE |  | Virgin | PLA | Single-ion | 25 |  | 160 | 8.84784 | 1.15216 | LiuZhou_2025_PLA_virgin | PLA 150um ¦ virgin (CK) | none
LiuZhou_2025 | (Liu et al., 2025; Zhou et al., 2025) | Liu | 2025 | 10.1002/ldr.5392 | verified_original_pdf_figure_and_qc | 3206 | TRUE |  | Virgin | PLA | Single-ion | 25 |  | 160 | 18.7205 | 1.2795 | LiuZhou_2025_PLA_virgin | PLA 150um ¦ virgin (CK) | none
LiuZhou_2025 | (Liu et al., 2025; Zhou et al., 2025) | Liu | 2025 | 10.1002/ldr.5392 | verified_original_pdf_figure_and_qc | 3207 | TRUE |  | Aged | PLA | Single-ion | 25 |  | 160 | 0.26518 | 0.23482 | LiuZhou_2025_PLA_thermal | PLA 150um ¦ thermal 40 C/RT 30 d | thermal | 12 h 40 C / 12 h room temperature cycles, 30 d
LiuZhou_2025 | (Liu et al., 2025; Zhou et al., 2025) | Liu | 2025 | 10.1002/ldr.5392 | verified_original_pdf_figure_and_qc | 3208 | TRUE |  | Aged | PLA | Single-ion | 25 |  | 160 | 0.65812 | 0.34188 | LiuZhou_2025_PLA_thermal | PLA 150um ¦ thermal 40 C/RT 30 d | thermal | 12 h 40 C / 12 h room temperature cycles, 30 d
LiuZhou_2025 | (Liu et al., 2025; Zhou et al., 2025) | Liu | 2025 | 10.1002/ldr.5392 | verified_original_pdf_figure_and_qc | 3209 | TRUE |  | Aged | PLA | Single-ion | 25 |  | 160 | 1.43831 | 0.56169 | LiuZhou_2025_PLA_thermal | PLA 150um ¦ thermal 40 C/RT 30 d | thermal | 12 h 40 C / 12 h room temperature cycles, 30 d
LiuZhou_2025 | (Liu et al., 2025; Zhou et al., 2025) | Liu | 2025 | 10.1002/ldr.5392 | verified_original_pdf_figure_and_qc | 3210 | TRUE |  | Aged | PLA | Single-ion | 25 |  | 160 | 4.13213 | 0.86787 | LiuZhou_2025_PLA_thermal | PLA 150um ¦ thermal 40 C/RT 30 d | thermal | 12 h 40 C / 12 h room temperature cycles, 30 d
LiuZhou_2025 | (Liu et al., 2025; Zhou et al., 2025) | Liu | 2025 | 10.1002/ldr.5392 | verified_original_pdf_figure_and_qc | 3211 | TRUE |  | Aged | PLA | Single-ion | 25 |  | 160 | 8.71523 | 1.28477 | LiuZhou_2025_PLA_thermal | PLA 150um ¦ thermal 40 C/RT 30 d | thermal | 12 h 40 C / 12 h room temperature cycles, 30 d
LiuZhou_2025 | (Liu et al., 2025; Zhou et al., 2025) | Liu | 2025 | 10.1002/ldr.5392 | verified_original_pdf_figure_and_qc | 3212 | TRUE |  | Aged | PLA | Single-ion | 25 |  | 160 | 18.51043 | 1.48957 | LiuZhou_2025_PLA_thermal | PLA 150um ¦ thermal 40 C/RT 30 d | thermal | 12 h 40 C / 12 h room temperature cycles, 30 d
LiuZhou_2025 | (Liu et al., 2025; Zhou et al., 2025) | Liu | 2025 | 10.1002/ldr.5392 | verified_original_pdf_figure_and_qc | 3213 | TRUE |  | Aged | PLA | Single-ion | 25 |  | 160 | 0.28181 | 0.21819 | LiuZhou_2025_PLA_UV | PLA 150um ¦ UV 30 d | UV | UVA-340, 12 h light / 12 h dark, 25 C, 30 d
LiuZhou_2025 | (Liu et al., 2025; Zhou et al., 2025) | Liu | 2025 | 10.1002/ldr.5392 | verified_original_pdf_figure_and_qc | 3214 | TRUE |  | Aged | PLA | Single-ion | 25 |  | 160 | 0.64311 | 0.35689 | LiuZhou_2025_PLA_UV | PLA 150um ¦ UV 30 d | UV | UVA-340, 12 h light / 12 h dark, 25 C, 30 d
LiuZhou_2025 | (Liu et al., 2025; Zhou et al., 2025) | Liu | 2025 | 10.1002/ldr.5392 | verified_original_pdf_figure_and_qc | 3215 | TRUE |  | Aged | PLA | Single-ion | 25 |  | 160 | 1.40871 | 0.59129 | LiuZhou_2025_PLA_UV | PLA 150um ¦ UV 30 d | UV | UVA-340, 12 h light / 12 h dark, 25 C, 30 d
LiuZhou_2025 | (Liu et al., 2025; Zhou et al., 2025) | Liu | 2025 | 10.1002/ldr.5392 | verified_original_pdf_figure_and_qc | 3216 | TRUE |  | Aged | PLA | Single-ion | 25 |  | 160 | 4.11915 | 0.88085 | LiuZhou_2025_PLA_UV | PLA 150um ¦ UV 30 d | UV | UVA-340, 12 h light / 12 h dark, 25 C, 30 d
LiuZhou_2025 | (Liu et al., 2025; Zhou et al., 2025) | Liu | 2025 | 10.1002/ldr.5392 | verified_original_pdf_figure_and_qc | 3217 | TRUE |  | Aged | PLA | Single-ion | 25 |  | 160 | 8.70388 | 1.29612 | LiuZhou_2025_PLA_UV | PLA 150um ¦ UV 30 d | UV | UVA-340, 12 h light / 12 h dark, 25 C, 30 d
LiuZhou_2025 | (Liu et al., 2025; Zhou et al., 2025) | Liu | 2025 | 10.1002/ldr.5392 | verified_original_pdf_figure_and_qc | 3218 | TRUE |  | Aged | PLA | Single-ion | 25 |  | 160 | 18.45852 | 1.54148 | LiuZhou_2025_PLA_UV | PLA 150um ¦ UV 30 d | UV | UVA-340, 12 h light / 12 h dark, 25 C, 30 d
LiuZhou_2025 | (Liu et al., 2025; Zhou et al., 2025) | Liu | 2025 | 10.1016/j.jece.2025.120355 | verified_original_pdf_figure_and_qc | 3219 | TRUE |  | Aged | PS | Single-ion | 25 |  | 160 | 0.25671 | 0.24329 | LiuZhou_2025_PS_acid | PS 150um ¦ acid HNO3 pH 5.6 30 d | acid | dilute HNO3 pH 5.6, dark, solution renewed every 2 d, 30 d
LiuZhou_2025 | (Liu et al., 2025; Zhou et al., 2025) | Liu | 2025 | 10.1016/j.jece.2025.120355 | verified_original_pdf_figure_and_qc | 3220 | TRUE |  | Aged | PS | Single-ion | 25 |  | 160 | 0.63323 | 0.36677 | LiuZhou_2025_PS_acid | PS 150um ¦ acid HNO3 pH 5.6 30 d | acid | dilute HNO3 pH 5.6, dark, solution renewed every 2 d, 30 d
LiuZhou_2025 | (Liu et al., 2025; Zhou et al., 2025) | Liu | 2025 | 10.1016/j.jece.2025.120355 | verified_original_pdf_figure_and_qc | 3221 | TRUE |  | Aged | PS | Single-ion | 25 |  | 160 | 1.40867 | 0.59133 | LiuZhou_2025_PS_acid | PS 150um ¦ acid HNO3 pH 5.6 30 d | acid | dilute HNO3 pH 5.6, dark, solution renewed every 2 d, 30 d
LiuZhou_2025 | (Liu et al., 2025; Zhou et al., 2025) | Liu | 2025 | 10.1016/j.jece.2025.120355 | verified_original_pdf_figure_and_qc | 3222 | TRUE |  | Aged | PS | Single-ion | 25 |  | 160 | 4.13114 | 0.86886 | LiuZhou_2025_PS_acid | PS 150um ¦ acid HNO3 pH 5.6 30 d | acid | dilute HNO3 pH 5.6, dark, solution renewed every 2 d, 30 d
LiuZhou_2025 | (Liu et al., 2025; Zhou et al., 2025) | Liu | 2025 | 10.1016/j.jece.2025.120355 | verified_original_pdf_figure_and_qc | 3223 | TRUE |  | Aged | PS | Single-ion | 25 |  | 160 | 8.78124 | 1.21876 | LiuZhou_2025_PS_acid | PS 150um ¦ acid HNO3 pH 5.6 30 d | acid | dilute HNO3 pH 5.6, dark, solution renewed every 2 d, 30 d
LiuZhou_2025 | (Liu et al., 2025; Zhou et al., 2025) | Liu | 2025 | 10.1016/j.jece.2025.120355 | verified_original_pdf_figure_and_qc | 3224 | TRUE |  | Aged | PS | Single-ion | 25 |  | 160 | 18.6227 | 1.3773 | LiuZhou_2025_PS_acid | PS 150um ¦ acid HNO3 pH 5.6 30 d | acid | dilute HNO3 pH 5.6, dark, solution renewed every 2 d, 30 d
LiuZhou_2025 | (Liu et al., 2025; Zhou et al., 2025) | Liu | 2025 | 10.1016/j.jece.2025.120355 | verified_original_pdf_figure_and_qc | 3225 | TRUE |  | Aged | PLA | Single-ion | 25 |  | 160 | 0.26609 | 0.23391 | LiuZhou_2025_PLA_acid | PLA 150um ¦ acid HNO3 pH 5.6 30 d | acid | dilute HNO3 pH 5.6, dark, solution renewed every 2 d, 30 d
LiuZhou_2025 | (Liu et al., 2025; Zhou et al., 2025) | Liu | 2025 | 10.1016/j.jece.2025.120355 | verified_original_pdf_figure_and_qc | 3226 | TRUE |  | Aged | PLA | Single-ion | 25 |  | 160 | 0.651 | 0.349 | LiuZhou_2025_PLA_acid | PLA 150um ¦ acid HNO3 pH 5.6 30 d | acid | dilute HNO3 pH 5.6, dark, solution renewed every 2 d, 30 d
LiuZhou_2025 | (Liu et al., 2025; Zhou et al., 2025) | Liu | 2025 | 10.1016/j.jece.2025.120355 | verified_original_pdf_figure_and_qc | 3227 | TRUE |  | Aged | PLA | Single-ion | 25 |  | 160 | 1.46 | 0.54 | LiuZhou_2025_PLA_acid | PLA 150um ¦ acid HNO3 pH 5.6 30 d | acid | dilute HNO3 pH 5.6, dark, solution renewed every 2 d, 30 d
LiuZhou_2025 | (Liu et al., 2025; Zhou et al., 2025) | Liu | 2025 | 10.1016/j.jece.2025.120355 | verified_original_pdf_figure_and_qc | 3228 | TRUE |  | Aged | PLA | Single-ion | 25 |  | 160 | 4.1634 | 0.8366 | LiuZhou_2025_PLA_acid | PLA 150um ¦ acid HNO3 pH 5.6 30 d | acid | dilute HNO3 pH 5.6, dark, solution renewed every 2 d, 30 d
LiuZhou_2025 | (Liu et al., 2025; Zhou et al., 2025) | Liu | 2025 | 10.1016/j.jece.2025.120355 | verified_original_pdf_figure_and_qc | 3229 | TRUE |  | Aged | PLA | Single-ion | 25 |  | 160 | 8.77027 | 1.22973 | LiuZhou_2025_PLA_acid | PLA 150um ¦ acid HNO3 pH 5.6 30 d | acid | dilute HNO3 pH 5.6, dark, solution renewed every 2 d, 30 d
LiuZhou_2025 | (Liu et al., 2025; Zhou et al., 2025) | Liu | 2025 | 10.1016/j.jece.2025.120355 | verified_original_pdf_figure_and_qc | 3230 | TRUE |  | Aged | PLA | Single-ion | 25 |  | 160 | 18.59536 | 1.40464 | LiuZhou_2025_PLA_acid | PLA 150um ¦ acid HNO3 pH 5.6 30 d | acid | dilute HNO3 pH 5.6, dark, solution renewed every 2 d, 30 d
Turner_2015 | (Turner and Holmes, 2015) | Turner | 2015 | 10.1071/EN14143 | verified_original_pdf_figure_and_qc | 3231 | TRUE |  | Virgin | PE | Mixed | 19 | 6.4 | 150 | 0.0020233 | 1.142e-05 | Turner_2015_PE_virgin | PE pellets ~4 mm ¦ virgin | none
Turner_2015 | (Turner and Holmes, 2015) | Turner | 2015 | 10.1071/EN14143 | verified_original_pdf_figure_and_qc | 3232 | TRUE |  | Virgin | PE | Mixed | 19 | 6.4 | 150 | 0.003929 | 2.161e-05 | Turner_2015_PE_virgin | PE pellets ~4 mm ¦ virgin | none
Turner_2015 | (Turner and Holmes, 2015) | Turner | 2015 | 10.1071/EN14143 | verified_original_pdf_figure_and_qc | 3233 | TRUE |  | Virgin | PE | Mixed | 19 | 6.4 | 150 | 0.0079617 | 3.113e-05 | Turner_2015_PE_virgin | PE pellets ~4 mm ¦ virgin | none
Turner_2015 | (Turner and Holmes, 2015) | Turner | 2015 | 10.1071/EN14143 | verified_original_pdf_figure_and_qc | 3234 | TRUE |  | Virgin | PE | Mixed | 19 | 6.4 | 150 | 0.0113671 | 4.365e-05 | Turner_2015_PE_virgin | PE pellets ~4 mm ¦ virgin | none
Turner_2015 | (Turner and Holmes, 2015) | Turner | 2015 | 10.1071/EN14143 | verified_original_pdf_figure_and_qc | 3235 | TRUE |  | Virgin | PE | Mixed | 19 | 6.4 | 150 | 0.0156048 | 5.096e-05 | Turner_2015_PE_virgin | PE pellets ~4 mm ¦ virgin | none
Turner_2015 | (Turner and Holmes, 2015) | Turner | 2015 | 10.1071/EN14143 | verified_original_pdf_figure_and_qc | 3236 | TRUE |  | Aged | PE | Mixed | 19 | 6.4 | 150 | 0.0018138 | 9.65e-05 | Turner_2015_PE_beached | PE pellets 2-6 mm ¦ beached (photo-oxidised) | outdoor_weathering | pre-production pellets collected from the strandline of Watergate Bay (UK); carbonyl groups, yellowing
Turner_2015 | (Turner and Holmes, 2015) | Turner | 2015 | 10.1071/EN14143 | verified_original_pdf_figure_and_qc | 3237 | TRUE |  | Aged | PE | Mixed | 19 | 6.4 | 150 | 0.0029523 | 0.000202 | Turner_2015_PE_beached | PE pellets 2-6 mm ¦ beached (photo-oxidised) | outdoor_weathering | pre-production pellets collected from the strandline of Watergate Bay (UK); carbonyl groups, yellowing
Turner_2015 | (Turner and Holmes, 2015) | Turner | 2015 | 10.1071/EN14143 | verified_original_pdf_figure_and_qc | 3238 | TRUE |  | Aged | PE | Mixed | 19 | 6.4 | 150 | 0.0057749 | 0.0003175 | Turner_2015_PE_beached | PE pellets 2-6 mm ¦ beached (photo-oxidised) | outdoor_weathering | pre-production pellets collected from the strandline of Watergate Bay (UK); carbonyl groups, yellowing
Turner_2015 | (Turner and Holmes, 2015) | Turner | 2015 | 10.1071/EN14143 | verified_original_pdf_figure_and_qc | 3239 | TRUE |  | Aged | PE | Mixed | 19 | 6.4 | 150 | 0.0078988 | 0.000615 | Turner_2015_PE_beached | PE pellets 2-6 mm ¦ beached (photo-oxidised) | outdoor_weathering | pre-production pellets collected from the strandline of Watergate Bay (UK); carbonyl groups, yellowing
Turner_2015 | (Turner and Holmes, 2015) | Turner | 2015 | 10.1071/EN14143 | verified_original_pdf_figure_and_qc | 3240 | TRUE |  | Aged | PE | Mixed | 19 | 6.4 | 150 | 0.0109609 | 0.000589 | Turner_2015_PE_beached | PE pellets 2-6 mm ¦ beached (photo-oxidised) | outdoor_weathering | pre-production pellets collected from the strandline of Watergate Bay (UK); carbonyl groups, yellowing

## literature_metadata
source_id | source_author_year | first_author | year | matched_paper_id | doi | n_cu_rows | n_model_rows_included | metals | polymers
Yang_2019 | (Yang et al., 2019) | Yang | 2019 | Yang_2019_soil_UV_aging_Cu | 10.1007/s11356-019-05643-8 | 24 | 24 | Cu (II) | PA; PMMA
Wang_2020 | (Wang et al., 2020a) | Wang | 2020 | WangQ_2020_UV_radiation_metals_MPs | 10.1016/j.jes.2019.07.006 | 18 | 18 | Cu (II); Zn (II) | PET
Wang_2020b | (Wang et al., 2020b) | Wang | 2020 | WangY_2020_biofilm_PE_tetracycline_Cu | 10.1016/j.cej.2019.123808 | 7 | 7 | Cu (II) | PE
Zou_2020 | (Zou et al., 2020) | Zou | 2020 | Zou_2020_adsorption_bivalent_metals_microplastics | 10.1016/j.chemosphere.2020.126064 | 20 | 20 | Cd (II); Cu (II) | CPE; PE; PVC
Wang_2021 | (Wang et al., 2021) | Wang | 2021 | WangY_2021_PE_air_water_soil_Cu | 10.1016/j.cej.2020.126412 | 50 | 50 | Cu (II) | PE
Xue_2021 | (Xue et al., 2021) | Xue | 2021 | Xue_2021_TPU_Cu_OTC | 10.1016/j.jhazmat.2020.124835 | 36 | 36 | Cu (II) | TPU
Lin_2022 | (Lin et al., 2022) | Lin | 2022 | Lin_2022_HBCD_PS_heavy_metal | 10.1016/j.watres.2022.119144 | 21 | 21 | Cu (II); Ni (II); Zn (II) | PS
Qiongjie_2022 | (Qiongjie et al., 2022) | Qiongjie | 2022 | WangQ_2022_biofilm_PS_CuPb | 10.1016/j.jhazmat.2021.127340 | 85 | 85 | Cu (II); Pb (II) | PS
Sathyamoorthy_2022 | (Sathyamoorthy et al., 2022) | Sathyamoorthy | 2022 | Sathyamoorthy_2022_PE_aquatic_Cu | 10.1002/wer.10809 | 7 | 7 | Cu (II) | PE
Sun_2022 | (Sun et al., 2022) | Sun | 2022 | Sun_2022_PLA_biofilm_Cu | 10.1016/j.cej.2021.132306 | 12 | 12 | Cu (II) | PLA
Tang_2022 | (Tang et al., 2022) | Tang | 2022 | Tang_2022_PA6_water_matrices_Cu | 10.1016/j.gr.2022.06.017 | 6 | 6 | Cd (II); Cu (II); Pb (II) | PA
Zhou_2022 | (Zhou et al., 2022a) | Zhou | 2022 | ZhouJ_2022_CaCO3_filler_aging_metal | 10.1016/j.scitotenv.2022.155142 | 127 | 127 | Cu (II) | PE; PP
Zhou_2022b | (Zhou et al., 2022c) | Zhou | 2022 | ZhouZ_2022_aged_MPs_antibiotics_CuCr | 10.1016/j.chemosphere.2021.132794 | 31 | 31 | Cr (VI); Cu (II) | PS; PVC
Sun_2023 | (Sun et al., 2023) | Sun | 2023 | Sun_2023_PBAT_biofilm_Cu | 10.1016/j.cej.2023.142714 | 11 | 11 | Cu (II) | PBAT
Hu_2024 | (Hu et al., 2024) | Hu | 2024 | Hu_2024_virgin_aged_aquatic_Cu | 10.1007/s11356-024-33131-1 | 20 | 20 | Cu (II) | PA; PLA
Huang_2024 | (Huang et al., 2024) | Huang | 2024 | Huang_2024_biodegradable_conventional_Cu | 10.1016/j.envpol.2023.123061 | 31 | 31 | Cu (II) | PLA; PS
Muthuraja_2024 | (Muthuraja et al., 2024) | Muthuraja | 2024 | Muthuraja_2024_PP_PS_aging_size_CuPb | 10.1016/j.chemosphere.2024.143843 | 30 | 30 | Cu (II); Pb (II) | PP; PS
Chen_2025 | (Chen et al., 2025) | Chen | 2025 | ChenL_2025_starch_biodegradable_OTC_Cu | 10.1016/j.envpol.2024.125538 | 32 | 32 | Cu (II) | PBAT
Dai_2025 | (Dai et al., 2025) | Dai | 2025 | Dai_2025_biofilm_PA_PLA_Cu | 10.1016/j.envres.2025.121169 | 46 | 46 | Cu (II) | PA; PLA
Xiao_2026 | (Xiao et al., 2026) | Xiao | 2026 | Xiao_2026_biofilm_PP_PET_PLA_Cu | 10.1016/j.envres.2026.124709 | 36 | 36 | Cu (II) | PP; PET; PLA
Jiang_2026 | (Jiang et al., 2026) | Jiang | 2026 | Jiang_2026_PP_aging_biofilm_Cu | 10.1016/j.cej.2026.179560 | 39 | 39 | Cu (II) | PP
Yu_2026 | (Yu et al., 2026) | Yu | 2026 | Yu_2026_groundwater_PP_PE_UV_Cu | 10.1016/j.cej.2026.175301 | 42 | 42 | Cu (II) | PP
Lin_2023 | (Lin et al., 2023) | Lin | 2023 | Lin_2023_conventional_biodegradable_bags_Cu | 10.1016/j.chemosphere.2023.138920 | 12 | 12 | Cu (II) | PE; PLA
Feng_2025 | (Feng et al., 2025) | Feng | 2025 | Feng_2025_PLA_UV_Cu | 10.1016/j.jece.2025.117033 | 10 | 10 | Cu (II) | PLA
Zou_2026 | (Zou et al., 2026) | Zou | 2026 | Zou_2026_PA_sulfonamide_Cu | 10.1021/acsestwater.5c00734 | 7 | 7 | Cu (II) | PA
Wang_2023 | (Wang et al., 2023) | Wang | 2023 | Wang_2023_UV_PP_PE_PS_PbCu | 10.1016/j.chemosphere.2022.137439 | 30 | 30 | Cu (II) | PE; PP; PS
Cheng_2025 | (Cheng et al., 2025) | Cheng | 2025 | Cheng_2025_PA_PLA_biofilm_chemical_aging_Cu | 10.1016/j.envres.2025.122040 | 48 | 48 | Cu (II) | PA; PLA
Godoy_2019 | (Godoy et al., 2019) | Godoy | 2019 | Godoy_2019_five_polymers_metals_MilliQ | 10.1016/j.envpol.2019.113363 | 21 | 21 | Cu (II) | PE; PP; PS
Liu_2022 | (Liu et al., 2022) | Liu | 2022 | Liu_2022_PP_PS_PVC_trace_metals_AFW | 10.1016/j.envres.2022.113777 | 12 | 12 | Cu (II) | PP; PS; PVC
Yan_2023 | (Yan et al., 2023) | Yan | 2023 | Yan_2023_PE_PP_PVC_PLA_six_metals_MilliQ | 10.1007/s11356-023-27906-1 | 32 | 32 | Cu (II) | PE; PLA; PP; PVC
LiuZhou_2025 | (Liu et al., 2025; Zhou et al., 2025) | Liu | 2025 | LiuY_2025_PS_PLA_thermal_UV_aging_CdCuZn; ZhouW_2025_PS_PLA_acid_aging_CdCuZn | 10.1002/ldr.5392; 10.1016/j.jece.2025.120355 | 48 | 48 | Cu (II) | PLA; PS
Turner_2015 | (Turner and Holmes, 2015) | Turner | 2015 | Turner_2015_PE_pellets_river_water_nine_metals | 10.1071/EN14143 | 10 | 10 | Cu (II) (with Ag, Cd, Co, Cr, Hg, Ni, Pb, Zn) | PE

## data_dictionary
field | definition | unit_or_values
source_id | Stable study identifier parsed from Author-year. | text
source_author_year | Original literature source label from the raw extraction sheet. | text
first_author | First author parsed from source_author_year. | text
year | Publication year parsed from source_author_year. | year
doi | Digital Object Identifier for the study source. | DOI
doi_match_status | How the DOI was matched or completed. | matched_from_project_paper_metadata; matched_from_web_doi_lookup_missing_pdf
raw_row_id | Row number from the original qe sheet after header, retained for traceability. | integer
model_include | Whether the row is included in ML training/evaluation after cleaning. | TRUE; FALSE
exclusion_reason | Reason a retained candidate row is excluded from ML training/evaluation. | blank; excluded_non_positive_qe; excluded_duplicate_model_record
AgS | Aging status of microplastic. | Virgin; Aged
ReT | Microplastic resin type. | e.g., PA, PE, PET, PP, PS, PVC, TPU
AdC | Adsorption condition. | Single-ion; Mixed
Temp | Experimental temperature. | deg C
pH | Solution pH. | pH units
rpm | Shaking/agitation speed. | rpm
Ce | Equilibrium aqueous Cu concentration. | mg/L
qe | Adsorption capacity target used in model training/evaluation when model_include=TRUE. | mg/g
n_cu_rows | Number of retained Cu candidate rows contributed by each study. | count
n_model_rows_included | Number of rows from each study included in ML training/evaluation after cleaning. | count
metals | Metal labels present for that source in the original qe extraction sheet. | text
polymers | Polymer/resin labels present for that source in the original qe extraction sheet. | text
series_id | One experimental series (one isotherm) within a study, recovered from the series labels of the original extraction sheet. | text
series_label | Label of the series as used in the source or the extraction sheet. | text
ageing_type | Standardized ageing treatment of the series. | none; UV; biofilm; biodegradation; chemical_oxidation; water_incubation; air_exposure; water_exposure; soil_exposure; outdoor_weathering
ageing_detail | Ageing treatment as recorded in the extraction sheet or the paper. | text